## Data
H | B
72.2555 | 0.3000001399 | Bm_max
57.04923 | 0.297002481 | 0.3000001399
42.33085 | 0.289587322 | Bm_min
27.49685 | 0.2785065083 | -0.3000001399
12.98152 | 0.2645114725
-1.497059 | 0.2472856944 | Data Count
-15.59314 | 0.2270706266 | 22
-29.04245 | 0.2040704928
-42.17379 | 0.1770899027
-54.01685 | 0.1477290383
-65.15895 | 0.1146694957
-75.33253 | 0.0780930691
-84.42768 | 0.0383946114
-92.46672 | -0.0038075599
-99.29079 | -0.0477821933
-105.1677 | -0.09422474
-109.6144 | -0.1415375011
-112.0959 | -0.190402525
-110.4878 | -0.2388150448
-101.5047 | -0.2778865263
-87.19438 | -0.2959108014
-72.2555 | -0.3000001399