## Data
H | B
86.25823 | 0.4502568314 | Bm_max
70.26299 | 0.4481331415 | 0.4502568314
55.36137 | 0.4427254638 | Bm_min
39.92128 | 0.4340451858 | -0.4502568314
24.19017 | 0.422160914
8.576823611 | 0.4071561473 | Data Count
-5.666669 | 0.3905205257 | 28
-20.42325 | 0.3698088084
-35.26869 | 0.3446056843
-49.00036 | 0.3164660222
-61.45268 | 0.2856397671
-74.06491 | 0.2478006735
-85.18183 | 0.207255163
-95.37213 | 0.161881613
-104.691 | 0.1118807326
-112.428 | 0.0631013488
-120.0494 | 0.0080252275
-126.7163 | -0.0444053291
-133.2667 | -0.0988792259
-139.4065 | -0.154442053
-144.7517 | -0.2098388968
-148.8178 | -0.2681551601
-149.5682 | -0.3259447781
-144.0304 | -0.3816731643
-132.0324 | -0.4189135179
-117.3169 | -0.4385858654
-101.7069 | -0.4477568464
-86.25823 | -0.4502568314