## Data
H | B
95.40525 | 0.5500942067 | Bm_max
80.21224 | 0.5485969298 | 0.5500942067
64.41004 | 0.5441271477 | Bm_min
48.19634 | 0.5366960846 | -0.5500942067
33.20582 | 0.5273274213
18.25608 | 0.5155335945 | Data Count
2.380059 | 0.5000010733 | 33
-11.70355 | 0.4833807195
-26.34009 | 0.4627134898
-41.09369 | 0.4375021732
-54.65975 | 0.4095100509
-67.89037 | 0.3764292704
-80.43054 | 0.3379012434
-92.21383 | 0.2937038044
-102.3785 | 0.246662928
-111.2717 | 0.1973152312
-119.7642 | 0.1427724407
-127.2653 | 0.0899936602
-134.5348 | 0.0363607341
-142.1795 | -0.0209772702
-149.3033 | -0.0747218984
-156.8348 | -0.1309851071
-163.8815 | -0.1858192956
-170.403 | -0.2415957469
-175.9931 | -0.3001996343
-179.1792 | -0.3619715458
-177.746 | -0.4230895142
-169.6297 | -0.4752165253
-156.2165 | -0.5107215277
-142.1563 | -0.5301270209
-126.0322 | -0.5425437459
-110.8654 | -0.5483380543
-95.40525 | -0.5500942067