## Data
H | B
105.3144 | 0.6500212772 | Bm_max
89.69338 | 0.6488042899 | 0.6500212772
73.64008 | 0.645144355 | Bm_min
57.33318 | 0.6390443468 | -0.6500212772
42.6639 | 0.6314944821
26.43094 | 0.6208264705 | Data Count
10.65977 | 0.6078181687 | 38
-4.539202 | 0.5925437596
-20.48744 | 0.5731534371
-35.44597 | 0.5511242507
-49.16058 | 0.5265928483
-63.88913 | 0.4945163071
-76.94677 | 0.4592959663
-89.28126 | 0.418092325
-100.1224 | 0.3738292321
-110.326 | 0.3233276204
-119.4463 | 0.2701544729
-128.0231 | 0.2146905744
-135.8642 | 0.161286233
-143.8622 | 0.1067325202
-152.108 | 0.0514120208
-160.7285 | -0.004286435
-169.6137 | -0.0599598519
-177.9155 | -0.1112498365
-186.6667 | -0.1657016461
-195.2788 | -0.2227386261
-202.6613 | -0.2778473821
-209.1312 | -0.3374948127
-213.2687 | -0.3998258302
-213.6411 | -0.4650813807
-208.4141 | -0.5243016042
-197.4041 | -0.5712441507
-183.6368 | -0.6019759208
-167.8171 | -0.6231223618
-152.77 | -0.6358931171
-137.1855 | -0.6440937322
-121.6866 | -0.6485330547
-105.3144 | -0.6500212772