## Data
H | B
115.7261 | 0.7502167636 | Bm_max
100.611 | 0.749315411 | 0.7502167636
83.33209 | 0.7461429492 | Bm_min
67.83346 | 0.741411442 | -0.7502167636
52.3504 | 0.7348828972
35.14749 | 0.7254184124 | Data Count
20.23489 | 0.7151336912 | 44
4.084246 | 0.701515659
-11.28655 | 0.685762603
-25.81495 | 0.6679144353
-40.79643 | 0.6456852146
-55.70811 | 0.6184197424
-70.25756 | 0.5855062037
-83.02373 | 0.5494003684
-95.0427 | 0.5069103798
-106.3538 | 0.4576053314
-115.8712 | 0.4087831683
-125.4326 | 0.3533323446
-134.134 | 0.2994601373
-142.8335 | 0.2437268207
-151.3799 | 0.1909028813
-160.4293 | 0.1370455677
-169.9915 | 0.0824661745
-179.6493 | 0.0320490484
-189.3243 | -0.0185233468
-199.3768 | -0.0690175331
-209.0983 | -0.119196506
-219.2108 | -0.1733357739
-228.6764 | -0.2265701518
-236.465 | -0.2785329668
-244.3141 | -0.337262623
-250.243 | -0.3974197385
-253.7971 | -0.4614931591
-253.7326 | -0.5238380192
-248.7836 | -0.5856296673
-238.4805 | -0.6361966406
-224.8666 | -0.6741387687
-211.0502 | -0.6982328945
-194.6478 | -0.7178698453
-179.09 | -0.7309367386
-163.3164 | -0.7399308857
-148.1445 | -0.7456382826
-132.2876 | -0.7490676701
-115.7261 | -0.7502167636