## Data
H | B
110.4365 | 0.7002196258 | Bm_max
94.9693 | 0.6992008399 | 0.7002196258
79.14559 | 0.6960468328 | Bm_min
63.10776 | 0.690758068 | -0.7002196258
47.05333 | 0.683347689
31.18259 | 0.6738381176 | Data Count
15.65075 | 0.6622536436 | 41
0.7285791723 | 0.6486605915
-15.10002 | 0.631233159
-30.06008 | 0.6114005503
-45.22466 | 0.5869000183
-60.14926 | 0.5571104058
-73.48296 | 0.5243149389
-86.1534 | 0.4855532748
-97.21499 | 0.4437053155
-108.4033 | 0.3919345314
-117.8379 | 0.3406701672
-126.5411 | 0.2869133554
-135.1518 | 0.2311090226
-143.1134 | 0.1777563984
-151.5883 | 0.1233102358
-160.4973 | 0.0681189085
-169.0691 | 0.0168069248
-179.0265 | -0.0388653306
-188.052 | -0.0900369244
-197.0527 | -0.1407339702
-206.4454 | -0.1948436506
-215.1445 | -0.2517181156
-222.5815 | -0.3067115366
-229.0373 | -0.3668721498
-232.8266 | -0.430293509
-232.9767 | -0.4945682541
-227.779 | -0.5566983393
-217.2148 | -0.6044747238
-203.9938 | -0.6380006164
-189.632 | -0.660403092
-174.0154 | -0.6768471849
-157.7814 | -0.6882155753
-142.8545 | -0.6948423543
-127.0448 | -0.6988437239
-110.4365 | -0.7002196258