## Data
H | B
128.2323 | 0.8500281727 | Bm_max
112.4789 | 0.8492712651 | 0.8500281727
96.52736 | 0.8469462775 | Bm_min
80.53663 | 0.8430551483 | -0.8500281727
64.6101 | 0.8375952413
48.90117 | 0.8305973267 | Data Count
31.33451 | 0.8206996818 | 51
16.53953 | 0.8104137994
0.3898429 | 0.7968331935
-14.83956 | 0.7813375705
-30.84845437 | 0.7616520083
-45.47495 | 0.7396174979
-60.08663 | 0.7125002512
-74.22159 | 0.6795866419
-86.61796 | 0.6435635764
-98.36695 | 0.6009317555
-109.5829 | 0.5511041449
-119.2402 | 0.5020195967
-128.4138 | 0.4502177332
-137.7008 | 0.3959703923
-146.4018 | 0.3443603579
-155.8134 | 0.2912010244
-164.8803 | 0.2417395772
-174.7285 | 0.1913795705
-185.5635 | 0.1403072449
-195.6941 | 0.0938995904
-206.459 | 0.0472104281
-217.2601 | 0.0003608734
-228.2181 | -0.0465167978
-239.6139 | -0.0984451411
-249.5413 | -0.1448750651
-259.8593 | -0.1959572189
-269.1969 | -0.2463090988
-278.1775 | -0.3005921344
-285.8859 | -0.3535022864
-292.9752 | -0.4139508969
-298.0332 | -0.4761234092
-300.0914 | -0.5388025965
-298.5099 | -0.6006130175
-292.1726 | -0.6599915776
-281.602 | -0.7093117243
-268.6635 | -0.7468885188
-254.6284 | -0.7747290896
-239.3177 | -0.7965495645
-223.7964 | -0.8132315582
-208.2485 | -0.8256388417
-193.3244 | -0.8345637017
-175.5532 | -0.8422028573
-160.9969 | -0.846366299
-143.7272 | -0.8492139911
-128.2323 | -0.8500281727