## Data
H | B
121.9769 | 0.8001788601 | Bm_max
105.4094 | 0.7992576304 | 0.8001788601
88.6579 | 0.7964064937 | Bm_min
73.89009 | 0.7923321084 | -0.8001788601
57.05962 | 0.7858713726
40.46362 | 0.7775148157 | Data Count
24.33126 | 0.7672554938 | 47
8.736107 | 0.7551478114
-6.115502673 | 0.7412176607
-21.88663 | 0.7234070238
-36.56267 | 0.7033722035
-52.81293 | 0.6759358069
-66.02388 | 0.6483397377
-79.94985 | 0.6120061254
-93.02473 | 0.5688567053
-104.3512 | 0.5221467448
-114.5453 | 0.4721391389
-124.0899 | 0.4191394009
-132.7119 | 0.3678616828
-141.3698 | 0.3145999625
-150.4659 | 0.2596801649
-160.2383 | 0.2033868918
-169.8004 | 0.150826451
-179.4107 | 0.1024673242
-190.218 | 0.0488628188
-200.7992 | -6.68473e-05
-211.2077 | -0.0490107412
-221.4388 | -0.0977837243
-231.3915 | -0.1462054122
-241.3714 | -0.1988675538
-250.4681 | -0.2506395878
-258.9747 | -0.305798111
-266.5968 | -0.3636996167
-272.6527 | -0.4276198819
-275.8594 | -0.4879133809
-275.6493 | -0.5547477625
-270.8451 | -0.6149134321
-260.8609 | -0.6675757922
-248.4257 | -0.7052881156
-233.3093 | -0.7351158691
-217.7046 | -0.756366704
-202.9517 | -0.7709468268
-186.5645 | -0.7826375724
-170.639 | -0.7906451244
-153.8307 | -0.7962388334
-138.1587 | -0.7991712955
-121.9769 | -0.8001788601