## Data
H | B
142.853 | 0.9496170739 | Bm_max
126.9747 | 0.9489860862 | 0.9496170739
110.9334 | 0.9470692622 | Bm_min
94.9605 | 0.9438712256 | -0.9496170739
76.36222 | 0.9385130248
60.74073 | 0.9325509823 | Data Count
45.35973 | 0.9253182038 | 58
28.07177 | 0.9152951925
11.53824 | 0.9035915721
-4.067277 | 0.8902241651
-18.72318 | 0.8752115448
-34.18707 | 0.8560685503
-49.88832 | 0.832063472
-65.29854 | 0.8024174464
-78.61359 | 0.7697593005
-91.3487 | 0.7305133253
-103.4628 | 0.6838962254
-113.5003 | 0.6379055012
-123.1025 | 0.5890220366
-132.584 | 0.5374385705
-142.2897 | 0.4834063296
-151.6971 | 0.4323660144
-161.7907 | 0.3797043501
-171.6395 | 0.3310919051
-181.596 | 0.2870402552
-193.1786 | 0.2366560845
-204.6448 | 0.1912561559
-216.3135 | 0.1453966434
-226.9622 | 0.1049800951
-238.9602 | 0.0585560094
-250.9958 | 0.0119831688
-261.4427 | -0.0287983085
-272.7786 | -0.0753296934
-283.925 | -0.1216647637
-295.5843 | -0.1734313717
-305.4112 | -0.2190175546
-315.5906 | -0.2696801005
-324.609 | -0.3195198209
-333.3977 | -0.373748669
-341.2429 | -0.431778258
-346.9891 | -0.4878460371
-350.9539 | -0.5512022053
-351.7954 | -0.6155115507
-348.7884 | -0.6753046979
-341.6177 | -0.7300996958
-330.4048 | -0.7794826177
-317.7721 | -0.8172544299
-303.581 | -0.8480156432
-288.4026 | -0.8726371901
-272.9771 | -0.8919772101
-256.0129 | -0.9086012749
-241.7507 | -0.9196200771
-224.5654 | -0.9301421396
-208.356 | -0.9375055651
-191.4436 | -0.9431362735
-176.5216 | -0.9465718356
-158.5741 | -0.9489600054
-142.853 | -0.9496170739