## Data
H | B
150.8559 | 0.9995484416 | Bm_max
133.681 | 0.9988609073 | 0.9995484416
119.3141 | 0.997255701 | Bm_min
102.0339 | 0.9940929077 | -0.9995484416
84.87161 | 0.9895768677
68.00487 | 0.9837271857 | Data Count
51.42428 | 0.9765433306 | 62
35.37285 | 0.9680303609
20.00809 | 0.9582074017
2.980751 | 0.945108604
-12.92421 | 0.9302638171
-27.70238 | 0.9136982697
-43.02719 | 0.8926985615
-58.34913 | 0.8665063047
-73.15299 | 0.8343254044
-85.94317 | 0.7990190426
-98.18518 | 0.7567019281
-109.0631 | 0.7109248353
-119.2874 | 0.6619267949
-129.2113 | 0.6099156611
-138.4435 | 0.5602105025
-148.0316 | 0.5084040119
-157.4451 | 0.4601230157
-167.5232 | 0.4104387382
-178.9063 | 0.359505678
-189.6982 | 0.3133142082
-200.1961 | 0.2722753384
-212.7033 | 0.2247555946
-224.1249 | 0.1827253063
-235.664 | 0.1403576341
-247.5102 | 0.0977313672
-259.1731 | 0.0549263904
-270.69 | 0.0120189034
-283.7728 | -0.0370399451
-294.64 | -0.0798941205
-305.2716 | -0.1225955545
-316.9094 | -0.1711174613
-327.7843 | -0.219237944
-337.8845 | -0.2668415593
-348.1587 | -0.3196183233
-357.1153 | -0.3714050651
-364.8137 | -0.4220572446
-371.6364 | -0.4768280324
-377.2626 | -0.5401609018
-380.0138 | -0.6005700443
-379.5633 | -0.6623430761
-375.3311 | -0.7199050041
-367.1951 | -0.7728647292
-355.3964 | -0.8208923662
-342.5275 | -0.8575132621
-328.4358 | -0.8874044706
-313.8078 | -0.9114429977
-297.4148 | -0.9326907572
-281.5594 | -0.949190871
-266.6868 | -0.9617645739
-248.5026 | -0.9739642169
-234.0413 | -0.9815795142
-216.417 | -0.9887770945
-200.6731 | -0.9934949399
-184.5175 | -0.996862847
-167.7646 | -0.9988813806
-150.8559 | -0.9995484416