## Data
H | B
182.6182 | 1.15006 | Bm_max
164.8697 | 1.149534 | 1.15006
150.5836 | 1.148333929 | Bm_min
132.5077 | 1.14586 | -1.15006
114.4901 | 1.142299
100.2024 | 1.138672 | Data Count
82.60979 | 1.13318 | 76
65.38583 | 1.126613
48.76888 | 1.118984
32.75995 | 1.110304
17.53232 | 1.100581
0.4906554 | 1.087544402
-15.24573 | 1.073027
-31.93752 | 1.054259
-46.84878 | 1.03355
-61.75214 | 1.007561
-76.15223 | 0.9754399664
-88.59671 | 0.940345927
-100.6842 | 0.8979787936
-110.5615 | 0.856949825
-120.9771 | 0.8083126982
-130.3105 | 0.7619408024
-139.966 | 0.7132480362
-149.078 | 0.6681286049
-158.82 | 0.6214070056
-169.4804 | 0.5731945771
-179.7821 | 0.5298717298
-191.1706 | 0.4855676497
-203.5864 | 0.4403668802
-214.9888 | 0.4009734659
-226.9914 | 0.3610307788
-239.4043 | 0.3205951825
-252.0687 | 0.2797216263
-262.808 | 0.2453692889
-275.8683 | 0.2038458484
-289.1418 | 0.1620484855
-299.9799 | 0.1270472473
-313.01 | 0.0848901512
-323.9258 | 0.0496671278
-336.7089 | 0.0073405973
-349.206 | -0.0349952695
-361.5971 | -0.0772821433
-371.5722 | -0.1124389551
-383.2402 | -0.1544818574
-396.0966 | -0.2032660982
-406.5802 | -0.2447875456
-416.5372 | -0.2859777893
-427.2916 | -0.3335377688
-437.4463 | -0.3804769169
-446.6615 | -0.4267159999
-455.4953 | -0.4786063002
-462.5013 | -0.529356108
-468.6318 | -0.584918539
-472.6877 | -0.6386862584
-474.664 | -0.7017379055
-473.4642 | -0.7562836093
-468.8705 | -0.8129900008
-460.8023 | -0.8659933896
-450.7123 | -0.9107799962
-438.4704 | -0.9481808024
-425.4071 | -0.9790008702
-410.9448 | -1.007451
-394.8431 | -1.033468
-379.4919 | -1.054170378
-363.0254 | -1.072927
-348.0529 | -1.087441
-332.5421 | -1.100481
-316.1998 | -1.112031
-299.1069 | -1.122071
-281.2995 | -1.130585
-265.8709 | -1.136508
-250.0744 | -1.141363
-233.8604 | -1.145151
-217.2457 | -1.147863
-200.1162 | -1.149502
-182.6182 | -1.15006