## Data
H | B
170.8894 | 1.099789 | Bm_max
154.3606 | 1.099285 | 1.099789
137.6694 | 1.097746 | Bm_min
120.9483 | 1.095175 | -1.099789
104.2221 | 1.091566
87.78841 | 1.08693 | Data Count
71.59854 | 1.081276 | 71
55.71744 | 1.074591
37.43436 | 1.06524
22.91933 | 1.056346
6.341981 | 1.044358
-11.57831 | 1.028577
-25.69625 | 1.013525
-42.60541 | 0.9913385423
-57.47771 | 0.9667743061
-72.08367 | 0.9363576664
-84.64925 | 0.9030991509
-96.78197 | 0.8629172869
-107.6371 | 0.8194700078
-117.8103 | 0.7729487263
-127.6756 | 0.7235354934
-137.8562 | 0.671398296
-147.3725 | 0.6223060392
-156.5615 | 0.577078849
-166.4478 | 0.5304708246
-177.5372 | 0.4825838258
-188.0131 | 0.4397237572
-199.6404 | 0.3960527397
-211.9538 | 0.3516460718
-223.1077 | 0.3130604382
-236.5731 | 0.2675086948
-248.4784 | 0.2280638186
-260.5595 | 0.1883079424
-272.4844 | 0.1482992395
-284.7044 | 0.1080908191
-296.6994 | 0.067735202
-308.5582 | 0.0272843335
-320.3108 | -0.0132085731
-331.8208 | -0.0536800026
-344.8136 | -0.1007988502
-355.5204 | -0.1410404117
-367.5413 | -0.1877451332
-377.3868 | -0.2275110747
-388.1594 | -0.2735140172
-399.4114 | -0.3254584921
-408.3257 | -0.3702581091
-417.4044 | -0.4206097519
-426.1041 | -0.4760446485
-433.0097 | -0.5300370939
-437.9441 | -0.5824118581
-441.339 | -0.6439990431
-441.5937 | -0.7026575086
-438.6394 | -0.7581140628
-431.6124 | -0.8146524806
-421.7966 | -0.8626009609
-410.2084 | -0.9028102365
-395.9539 | -0.9396375959
-382.6126 | -0.966581251
-367.6764 | -0.9911640178
-351.2516 | -1.01335
-335.7474 | -1.03077
-319.3182 | -1.046288
-301.8262 | -1.059881
-286.012 | -1.069974
-269.4388 | -1.078610937
-255.1451 | -1.084690609
-237.3494 | -1.090636
-222.1915 | -1.094464
-203.3054 | -1.097697
-187.2755 | -1.09926
-170.8894 | -1.099789