## Data
H | B
217.483 | 1.249246 | Bm_max
201.2524 | 1.248889 | 1.249246
184.684 | 1.247779 | Bm_min
167.8652 | 1.24592 | -1.249246
150.8447 | 1.243307
133.7183 | 1.239942 | Data Count
116.7817 | 1.235835 | 86
99.95952 | 1.230985
83.40941 | 1.225384
67.34005 | 1.219045
48.04901 | 1.210084
33.31824 | 1.202091
15.96641 | 1.191076
-0.06423343 | 1.178923
-17.52062 | 1.162871
-33.15035234 | 1.145236
-49.1904 | 1.122716
-63.06932 | 1.098138
-76.69882 | 1.067576
-89.9184 | 1.030124563
-101.5125 | 0.989528966
-112.1347 | 0.9459167697
-122.309 | 0.899429742
-131.4578 | 0.8558125123
-140.9699 | 0.8101339094
-151.0797 | 0.7624989544
-160.5864 | 0.7193041418
-170.9385 | 0.674784261
-180.724 | 0.6356365924
-193.333 | 0.5888827023
-205.1844 | 0.5479342846
-215.6886 | 0.5132363906
-228.9527 | 0.4709602317
-240.472 | 0.4352378852
-252.3286 | 0.3991049225
-264.453 | 0.3625977851
-276.8755 | 0.3257526227
-289.5008 | 0.2886026081
-302.0848 | 0.2511839863
-314.8364 | 0.2135324237
-327.736 | 0.1756815894
-340.4495 | 0.1376662044
-353.1902 | 0.0995221213
-365.9802 | 0.0612826198
-378.5767 | 0.0229834985
-390.9567 | -0.0153366836
-402.991 | -0.0536410306
-414.8339 | -0.0918922743
-426.4068 | -0.1300559926
-438.0613 | -0.1680988567
-449.3363 | -0.2059861333
-461.5004 | -0.2511947488
-471.2899 | -0.2886122283
-482.6132 | -0.3331494985
-493.4163 | -0.3772319346
-503.4516 | -0.4208035574
-513.2852 | -0.4709183414
-521.0811 | -0.5131910449
-528.955 | -0.5616277343
-535.8147 | -0.6157022969
-540.944 | -0.6682816487
-544.2593 | -0.7192532005
-545.4489 | -0.7745323425
-543.4374 | -0.8331914764
-538.5762 | -0.8833156989
-529.7949 | -0.9358450758
-520.3535 | -0.9753384062
-507.3772 | -1.016961
-495.0359 | -1.047191872
-480.6542 | -1.075492
-465.519 | -1.101792384
-449.4155 | -1.126063
-433.9454 | -1.145212
-417.9489 | -1.162808
-401.5309 | -1.178825
-384.458 | -1.193247
-369.5878 | -1.204023
-351.1284 | -1.215452
-335.3731 | -1.223714
-319.1326 | -1.230824
-302.3973 | -1.236783
-285.0992 | -1.241584
-267.154 | -1.245229
-252.3577 | -1.247305
-233.2656 | -1.248852
-217.483 | -1.249246