## Data
H | B
303.4395 | 1.349565 | Bm_max
284.4848 | 1.349213784 | 1.349565
269.506 | 1.348421124 | Bm_min
248.5127 | 1.346659 | -1.349565
232.118 | 1.344806
215.1627 | 1.342494 | Data Count
197.8811 | 1.339724 | 96
180.3656 | 1.336501
162.7047 | 1.332824
145.0082 | 1.328686361
127.5616 | 1.32409
110.416 | 1.319034
93.79441 | 1.313522
72.56366 | 1.305462289
57.4535 | 1.298889
38.53345 | 1.289429
21.12239 | 1.279185
5.30366 | 1.268166
-12.302 | 1.253321
-27.80057 | 1.237311
-43.98219 | 1.2165963
-59.97301 | 1.190362
-73.45323 | 1.161958
-86.71123 | 1.126877
-98.31046 | 1.089039
-108.8773 | 1.048631
-118.9798 | 1.005666
-129.0686 | 0.9602557759
-138.1267 | 0.9186591715
-147.6608 | 0.8753296821
-157.8811 | 0.8303712322
-167.3557 | 0.7906157431
-177.7687 | 0.7498303629
-189.2141 | 0.7080446825
-201.7805 | 0.6652809432
-213.0281 | 0.6289077504
-224.94 | 0.5919616422
-237.3872 | 0.554469332
-250.3325 | 0.5164657647
-260.9897 | 0.4857144038
-274.6936 | 0.4468641485
-288.8155 | 0.4075881763
-300.1362 | 0.3758798347
-311.5688 | 0.343939002
-326.2175 | 0.3037379878
-337.9111 | 0.2713812293
-352.5972 | 0.2307156986
-364.5954 | 0.1980286071
-376.5241 | 0.1652232187
-391.4099 | 0.1240745771
-403.1083 | 0.0910635794
-414.8658 | 0.0579928345
-429.4388 | 0.0166038226
-441.3478 | -0.0165225483
-452.8706 | -0.0496409959
-466.3298 | -0.0909969076
-477.1613 | -0.1240228764
-490.6801 | -0.1652003096
-501.3555 | -0.198034722
-513.5393 | -0.2389095209
-525.5698 | -0.2795615869
-536.766 | -0.3199489979
-547.7514 | -0.3600347677
-558.4655 | -0.3997755347
-568.2922 | -0.4391251943
-578.7098 | -0.4857936033
-586.8282 | -0.5241885367
-595.5096 | -0.5696053938
-604.6469 | -0.6216301797
-610.9801 | -0.6653329475
-616.4556 | -0.715128261
-620.2835 | -0.7635884944
-622.4835 | -0.8172913603
-622.1099 | -0.8690616041
-619.2125 | -0.9187088778
-613.8376 | -0.9660894522
-605.6504 | -1.011203
-594.7 | -1.053871122
-583.3075 | -1.089105
-568.8829 | -1.126956
-556.2762 | -1.153524
-539.9328 | -1.18253
-525.4744 | -1.20566
-508.6878 | -1.230563
-493.5814 | -1.250102
-475.7158 | -1.270746
-460.999 | -1.286567
-443.4078 | -1.302824
-425.1991 | -1.316678
-409.1112 | -1.326628604
-392.0299 | -1.334798
-373.3781 | -1.341189691
-356.2478 | -1.345145
-337.4949 | -1.347848
-321.0798 | -1.349109
-303.4395 | -1.349565