## Data
H | B
248.4272 | 1.29915 | Bm_max
231.0932 | 1.298801 | 1.29915
213.1039 | 1.297673 | Bm_min
199.2335 | 1.296316 | -1.29915
180.3059 | 1.293823
161.086 | 1.290547 | Data Count
146.6576 | 1.28758 | 91
127.3449 | 1.282948
112.9315 | 1.278959
94.09307 | 1.272959
75.79084 | 1.266182
58.25412 | 1.258635
41.54102 | 1.250318447
25.76071 | 1.241241
11.07156 | 1.231401
-8.848205 | 1.215246
-23.6342 | 1.20052
-39.3944 | 1.181373
-55.25075 | 1.15703
-68.82512 | 1.130567
-83.67144 | 1.093499
-95.10089 | 1.057746
-106.6642 | 1.014488
-116.2755 | 0.9734454248
-125.7889 | 0.9300591988
-135.5067 | 0.8844386545
-145.7489 | 0.8366872822
-155.3333 | 0.7932422728
-164.1654 | 0.7548295689
-175.4562 | 0.7087270139
-186.1566 | 0.6681736062
-197.8968 | 0.626712893
-208.4235 | 0.5915057119
-221.9235 | 0.5485172957
-233.7306 | 0.5121182641
-245.9814 | 0.475235073
-258.5812 | 0.4379027813
-271.5531 | 0.4001606459
-284.8858 | 0.3620454975
-295.6219 | 0.3313089849
-309.0714 | 0.2926136154
-322.8234 | 0.2536474072
-333.8412 | 0.2223034129
-347.5462 | 0.1829378574
-358.6683 | 0.1513205383
-372.4957 | 0.1116747805
-386.2437 | 0.0719245556
-397.031 | 0.0400730956
-410.3564 | 0.0002278651
-423.5038 | -0.0396152562
-434.0584 | -0.0714629947
-447.2644 | -0.1112094759
-459.415 | -0.1508534913
-471.163 | -0.1903583915
-482.8906 | -0.2296874078
-494.3395 | -0.2688012447
-505.2843 | -0.3076621021
-515.0002 | -0.3462336101
-526.5318 | -0.3920849482
-536.8196 | -0.4374069922
-546.5285 | -0.4821440746
-555.501 | -0.5262330298
-563.2805 | -0.5696092282
-570.5021 | -0.6192262165
-576.6953 | -0.6745150202
-580.5598 | -0.7215646196
-583.1614 | -0.7801067985
-583.0625 | -0.830163882
-580.0535 | -0.8840828092
-574.1261 | -0.9353040949
-566.3121 | -0.978436719
-554.1913 | -1.024136
-542.503 | -1.057532
-529.3001 | -1.088981
-514.8263 | -1.11841
-499.1208 | -1.145764
-483.7875 | -1.167522
-468.365 | -1.187712
-452.7236 | -1.206274
-435.8346 | -1.223201
-418.5007 | -1.238467
-400.9834 | -1.252043
-386.1175 | -1.262058
-367.6334 | -1.272506
-351.6778 | -1.2799
-335.2322 | -1.2861
-318.0859 | -1.291104
-300.1157 | -1.29491
-281.0682 | -1.297508
-265.1195 | -1.298717228
-248.4272 | -1.29915