## Data
H | B
616.5297 | 1.449729 | Bm_max
594.7039 | 1.449361 | 1.449729
574.8745 | 1.448526 | Bm_min
551.9545 | 1.447215 | -1.449729
535.0319 | 1.446073
516.788 | 1.444716604 | Data Count
497.2657 | 1.443142 | 107
476.5973 | 1.441349
454.8561 | 1.43934
432.3079 | 1.437114
408.7503 | 1.434665
384.6814 | 1.431993005
372.4112 | 1.430573
347.6956 | 1.427565
322.8109 | 1.424330655
310.3646 | 1.422629
285.5829 | 1.419056
261.1134 | 1.415256
249.0438 | 1.413271
225.3678 | 1.409132
202.4285 | 1.404768
180.3226 | 1.400182
159.2128 | 1.395375
139.1916 | 1.390353
120.3204 | 1.385116
102.6045 | 1.37967
78.26723 | 1.371114
56.51901 | 1.362105
37.16874 | 1.352659
20.04653 | 1.342783
0.2439269 | 1.328961
-20.48636 | 1.310618
-37.76946 | 1.291085
-54.9535 | 1.266057
-71.2901 | 1.234641
-84.86186 | 1.200849
-96.61618 | 1.164848896
-107.2128 | 1.126635069
-117.1707 | 1.086355
-126.9571 | 1.044087
-135.4881 | 1.006312
-145.9235 | 0.9605241135
-155.4491 | 0.9199042337
-163.9724 | 0.8851141147
-175.0892 | 0.8422400765
-185.1669 | 0.8056019805
-196.1389 | 0.7682350843
-207.9657 | 0.7301587192
-220.5118 | 0.6913977251
-233.7946 | 0.6519706095
-244.8832 | 0.6199681114
-259.2298 | 0.5794596501
-271.1672 | 0.5466710292
-283.4325 | 0.5135563656
-299.0918 | 0.4717341912
-311.8869 | 0.4379554488
-324.952 | 0.4039046611
-338.0972 | 0.3695982794
-351.3287 | 0.3350557988
-364.8162 | 0.3003129021
-378.3485 | 0.2653965411
-391.8327 | 0.2303273387
-405.2293 | 0.1951274411
-418.6829 | 0.1598161382
-432.3059 | 0.1244114467
-446.1948 | 0.0889319182
-459.3495 | 0.0533975636
-472.3744 | 0.0178280717
-485.605 | -0.0177551353
-495.623 | -0.0444379723
-511.5877 | -0.0888767313
-524.1236 | -0.1243747527
-536.3 | -0.1598001972
-548.3276 | -0.19513133
-560.416 | -0.2303458302
-571.6533 | -0.2654200369
-585.0532 | -0.3090297775
-595.491 | -0.3437069633
-605.9547 | -0.378171248
-618.0034 | -0.4209134314
-627.079 | -0.4548206655
-637.9974 | -0.4968170091
-648.2414 | -0.5383495684
-657.7333 | -0.5794028995
-665.9818 | -0.6199233416
-673.3127 | -0.6598592379
-680.9763 | -0.7069250567
-687.5117 | -0.7530202349
-691.9268 | -0.7906583793
-696.3211 | -0.8421458816
-698.2593 | -0.885030483
-698.4446 | -0.9266843044
-696.5703 | -0.9737055751
-692.5954 | -1.018964
-686.6158 | -1.062328
-678.8352 | -1.103696
-668.1394 | -1.148544
-657.295 | -1.18549
-645.6233 | -1.220237
-633.3478 | -1.257182
-622.4965 | -1.29904
-619.3042 | -1.34282
-628.2106 | -1.382072
-644.1801 | -1.412554
-657.4699 | -1.441786
-636.5015 | -1.448993
-616.5297 | -1.449729