## Data
H | B
410.3189 | 1.39995 | Bm_max
389.301 | 1.399593 | 1.39995
371.9536 | 1.398777 | Bm_min
353.152 | 1.397493 | -1.39995
339.8972 | 1.396376
319.013 | 1.394305 | Data Count
296.9917 | 1.391757 | 102
281.8556 | 1.389796
266.3721 | 1.387626
242.6487 | 1.383974
226.579 | 1.381272
210.4919 | 1.378356
194.4649 | 1.375227
170.6376 | 1.370132
155.0561 | 1.366468
132.3799 | 1.360572
117.8186 | 1.356377
96.88522 | 1.349688
83.67725 | 1.344969
64.99643 | 1.337506
47.70983 | 1.329589
26.84247 | 1.318336
8.446596 | 1.306303
-7.700608 | 1.293506
-25.23423 | 1.276458
-43.0501 | 1.254451
-58.01199 | 1.230766
-72.639 | 1.201025849
-85.10579 | 1.169041
-97.56448 | 1.129815
-107.4515 | 1.093283
-116.848 | 1.054684
-126.1128 | 1.014173
-135.5373 | 0.9717883408
-145.4211 | 0.9275964664
-154.4176 | 0.8883481334
-164.1019 | 0.8479219339
-174.7107 | 0.806368032
-184.3476 | 0.770892512
-196.9847 | 0.7273132568
-208.3706 | 0.6902548888
-220.5236 | 0.6525564064
-230.704 | 0.6219582218
-243.9553 | 0.5831821609
-254.9137 | 0.5517564293
-269.0206 | 0.5119882838
-280.7205 | 0.4798282072
-292.6071 | 0.4473946886
-307.5478 | 0.4064935197
-319.9275 | 0.3735025736
-332.3759 | 0.3402894989
-344.854 | 0.3068727617
-357.5956 | 0.2732704362
-370.4027 | 0.2394937694
-383.296 | 0.2055621829
-396.0025 | 0.1714978122
-408.6563 | 0.1373246805
-421.2843 | 0.1030647574
-434.0701 | 0.0687414823
-446.9688 | 0.0343781312
-459.1145 | -6.797e-07
-471.0184 | -0.0343729171
-483.0693 | -0.0687183642
-498.2335 | -0.1115826944
-509.704 | -0.1457973763
-520.8808 | -0.1799241193
-531.9704 | -0.2139421901
-545.1665 | -0.2562821259
-555.8491 | -0.2899824381
-568.4121 | -0.3318579573
-577.5719 | -0.3651334226
-588.6825 | -0.40642989
-599.2959 | -0.4473543147
-609.603 | -0.4878652656
-618.5392 | -0.5279217506
-626.7745 | -0.5674636519
-635.7092 | -0.6141822085
-642.2171 | -0.6524720201
-648.9944 | -0.6976009873
-655.3273 | -0.7490984262
-659.0815 | -0.7921382831
-661.5645 | -0.8409676031
-661.867 | -0.8882548098
-660.0014 | -0.9339318456
-655.3674 | -0.9839915742
-649.0254 | -1.025812
-640.7306 | -1.065772
-629.2498 | -1.109057
-617.5444 | -1.144706
-604.0448 | -1.178291
-589.3996 | -1.209653
-575.3082 | -1.238765
-561.6856 | -1.265593
-546.9311 | -1.29337
-531.2618 | -1.323697
-516.8321 | -1.351306
-500.3636 | -1.374461
-484.3783 | -1.38699
-464.4759 | -1.394622
-448.2245 | -1.397697
-428.7011 | -1.39947
-410.3189 | -1.39995