## Data
H | B
1718.965 | 1.54926241 | Bm_max
1663.887 | 1.547597 | 1.54926241
1624.716 | 1.54602 | Bm_min
1575.759 | 1.543925 | -1.54926241
1517.212 | 1.54131
1473.207 | 1.53928 | Data Count
1425.396 | 1.537024261 | 119
1373.891 | 1.534538
1319.15 | 1.531823
1261.448 | 1.528881
1231.601 | 1.527324
1169.855 | 1.52404
1106.134 | 1.520528
1073.565 | 1.518687
1007.285 | 1.514832
973.6983 | 1.51281876
906.1128 | 1.508619
872.1879 | 1.506432
838.2284 | 1.504186
770.4686 | 1.499520256
736.8619 | 1.497099
670.4033 | 1.492079
637.638 | 1.48948
573.6279 | 1.484098
511.869 | 1.478472
481.9662 | 1.475565
424.4261 | 1.469565
370.2125 | 1.463314
319.6273 | 1.456812
272.8468 | 1.450062
230.1694 | 1.443068
173.9273 | 1.43213
126.6773 | 1.420691
76.16024 | 1.404735
37.64439 | 1.388065
-3.887823 | 1.361843
-36.90821 | 1.329343
-63.51325 | 1.289343
-83.52407 | 1.245877
-97.83812 | 1.205042
-110.2132 | 1.161769
-121.5985 | 1.116333
-131.1086 | 1.075864
-142.4503 | 1.026954
-152.7781 | 0.9835420987
-163.9755 | 0.9388424617
-174.1502 | 0.9006399637
-187.4894 | 0.8536572172
-199.6171 | 0.8135678341
-215.4727 | 0.764446159
-229.7724 | 0.7227050708
-244.859 | 0.680278076
-260.5674 | 0.6371811812
-276.9501 | 0.5934883739
-290.3839 | 0.5581455365
-307.6111 | 0.5135133085
-325.4116 | 0.4684135631
-343.6008 | 0.4228848077
-358.3305 | 0.3861790182
-376.8387 | 0.339964175
-391.8421 | 0.3027524314
-410.6869 | 0.2559764963
-425.8748 | 0.2183756432
-444.8253 | 0.1711900525
-459.9368 | 0.1333225283
-478.8292 | 0.085879022
-493.9335 | 0.0478650531
-512.5267 | 0.0003121297
-527.1625 | -0.0377300442
-545.1735 | -0.0852474385
-559.3225 | -0.1232068885
-576.7301 | -0.1705510395
-590.2852 | -0.2083156378
-606.9699 | -0.2553442059
-619.9723 | -0.2927965856
-635.6476 | -0.3393618365
-650.5105 | -0.3856083119
-661.8486 | -0.4223436408
-675.4583 | -0.4678997822
-688.4179 | -0.513014428
-700.494 | -0.5576564249
-711.5245 | -0.6017746099
-721.6312 | -0.64532857
-730.9036 | -0.6882635812
-739.3896 | -0.730534978
-748.2622 | -0.7803464794
-754.5327 | -0.8210871836
-760.4812 | -0.8689592376
-764.1215 | -0.9079293508
-766.8535 | -0.9535453436
-767.9036 | -0.9978904916
-767.0392 | -1.047905
-764.6906 | -1.089215
-760.1932 | -1.135593
-754.4879 | -1.179874475
-748.7863 | -1.221932
-745.1308 | -1.267256042
-749.9667 | -1.314563
-767.6781 | -1.35328
-801.8387 | -1.38874
-839.7444 | -1.413155
-889.9127 | -1.435642
-930.8376 | -1.449517
-978.2911 | -1.462484
-1032.206 | -1.47453
-1076.718 | -1.482957
-1125.001 | -1.490866
-1176.223 | -1.498263
-1229.969 | -1.505151
-1286.087 | -1.511533775
-1323.59 | -1.515509
-1380.816 | -1.521058
-1418.276 | -1.524481
-1473.416 | -1.529205
-1525.5 | -1.533441
-1573.757 | -1.537188
-1629.647 | -1.541419
-1674.023 | -1.544759
-1718.965 | -1.54926241