## Data
H | B
1014.335 | 1.499529 | Bm_max
980.7122 | 1.498677 | 1.499529
954.8073 | 1.497512 | Bm_min
922.5401 | 1.495852 | -1.499529
897.5781 | 1.494469
855.6633 | 1.491971119 | Data Count
824.3082 | 1.490025 | 113
807.9333 | 1.488969
773.5752 | 1.486686
737.1913 | 1.484175
718.3196 | 1.482832394
679.5378 | 1.479976
639.4406 | 1.476887
619.1014 | 1.475256
598.5449 | 1.473566
557.0907 | 1.47001
536.2099 | 1.468144
494.5132 | 1.464236
473.8028 | 1.462193
432.7772 | 1.457929
412.5849 | 1.455708
372.9387 | 1.451089
353.6182 | 1.448691
316.0423 | 1.443718
280.1996 | 1.438511
262.9985 | 1.435821
230.1944 | 1.430267
199.5875 | 1.424485
157.9528 | 1.415399
133.0468 | 1.409074
99.81595 | 1.399205
71.19165 | 1.388897
46.71211 | 1.378165
19.36328 | 1.36321
-7.900712 | 1.343496
-36.87539 | 1.313924323
-55.86407 | 1.286639
-75.65797 | 1.247396
-89.68608 | 1.210451
-101.7822 | 1.171146
-112.7721 | 1.129701
-123.332 | 1.086170325
-133.7328 | 1.040684
-143.0671 | 1.000232
-152.916 | 0.9584659984
-163.6107 | 0.9153642469
-175.289 | 0.8709996312
-185.8907 | 0.8331415499
-197.3049 | 0.7945045537
-209.6345 | 0.7550982422
-222.9038 | 0.7149545023
-236.9297 | 0.6741501998
-251.7118 | 0.6327179077
-267.0828 | 0.5906994879
-279.7326 | 0.5566805409
-296.0285 | 0.5136664967
-309.3674 | 0.47889863
-326.4233 | 0.4350498372
-340.3233 | 0.3996838
-357.8855 | 0.3551480634
-372.0096 | 0.3192812142
-386.1358 | 0.2832241918
-404.0057 | 0.237912939
-418.3631 | 0.2014990738
-432.6566 | 0.1649607805
-447.005 | 0.1283185074
-464.8805 | 0.0824022769
-479.0771 | 0.0456082415
-493.2167 | 0.008787221
-507.1457 | -0.0280373463
-520.8667 | -0.0648418904
-537.5832 | -0.1107834664
-550.7092 | -0.1474599649
-563.5281 | -0.1840455567
-579.2619 | -0.2296176846
-591.5387 | -0.265920502
-606.42 | -0.3110719481
-617.9154 | -0.3469902156
-631.742 | -0.3915970926
-642.191 | -0.427021314
-654.5528 | -0.4709417907
-666.1225 | -0.5144244599
-677.047 | -0.557417328
-687.1296 | -0.599868518
-696.3252 | -0.6417448079
-704.5036 | -0.6830271559
-711.6834 | -0.7236920111
-718.9287 | -0.7715917155
-724.7728 | -0.8184179262
-728.4931 | -0.8565925933
-731.4855 | -0.9013464975
-732.7782 | -0.9449036752
-732.1302 | -0.9940487886
-729.8508 | -1.034717
-725.3651 | -1.080437
-719.061 | -1.12415
-710.2542 | -1.17151
-701.8855 | -1.210683
-693.3254 | -1.252666
-688.8451 | -1.3009
-695.3513 | -1.340098745
-714.5523 | -1.375239
-738.6446 | -1.399678959
-770.3489 | -1.421519
-797.5749 | -1.43548
-828.1682 | -1.448062
-854.677 | -1.457131
-882.5517 | -1.465312
-917.5599 | -1.474293
-944.8461 | -1.480488
-976.3143 | -1.487007
-1005.986 | -1.49304
-1014.335 | -1.499529