## Data
H | B
4135.588 | 1.649334 | Bm_max
4026.11 | 1.64637 | 1.649334
3903.191 | 1.642618 | Bm_min
3807.965 | 1.63962 | -1.649334
3696.965 | 1.636063
3570.465 | 1.63194 | Data Count
3477.998 | 1.628878 | 132
3379.437 | 1.625568
3220.658 | 1.620135
3107.84 | 1.616207
3049.529 | 1.614152
2929.178 | 1.609857
2804.236 | 1.605322
2675.203 | 1.600548
2609.404 | 1.598073
2475.135 | 1.592943803
2338.493 | 1.587578
2268.987 | 1.584807
2128.123 | 1.579086
2056.582 | 1.576137
1913.758 | 1.570061
1770.284 | 1.563749
1698.513 | 1.560506
1555.417 | 1.553842
1484.434 | 1.550423
1344.146 | 1.543406
1275.055 | 1.539809
1139.45 | 1.532433
1008.345 | 1.524818
944.8313 | 1.52092
822.5041 | 1.512943
707.2353 | 1.504719
599.6777 | 1.496244
500.9051 | 1.487512
370.8274 | 1.473925
263.3743 | 1.459759
177.8826 | 1.44505311
78.1999 | 1.419557
0.3906033 | 1.382429
-42.43248 | 1.343595
-71.05258 | 1.302056
-92.13635 | 1.257065
-106.1172 | 1.216096
-119.3753 | 1.166239
-129.6771 | 1.122199
-139.9004 | 1.077151
-149.1056 | 1.038745
-161.3236 | 0.9913867783
-172.573 | 0.9507613053
-187.7165 | 0.90060282
-201.5477 | 0.8576473481
-216.4094 | 0.8137495756
-232.0492 | 0.7690506183
-248.3244 | 0.7236713049
-261.8655 | 0.6869507744
-279.1277 | 0.6405744855
-297.1082 | 0.5937013519
-311.9908 | 0.5558530393
-331.1047 | 0.5080989341
-351.0215 | 0.4598494947
-367.2543 | 0.420900201
-388.0696 | 0.3718082344
-405.0356 | 0.3322377652
-421.9396 | 0.2924374245
-443.2279 | 0.2424160249
-460.2003 | 0.2022249151
-481.2657 | 0.1518228587
-497.9067 | 0.1114080909
-514.4437 | 0.0709418874
-535.0156 | 0.0203258173
-551.2917 | -0.0201663387
-567.4053 | -0.0606345863
-587.4977 | -0.1111585762
-603.4192 | -0.15150741
-619.021 | -0.1917725421
-638.2049 | -0.2419512657
-653.0971 | -0.2819430257
-667.615 | -0.3217730093
-685.1246 | -0.3712951683
-698.6556 | -0.4106652039
-714.8428 | -0.4595249961
-727.1937 | -0.49830232
-741.7908 | -0.546346625
-755.546 | -0.5938724825
-765.7709 | -0.6314893494
-777.7231 | -0.6779607907
-788.7713 | -0.7237764373
-798.7793 | -0.7689027834
-807.6927 | -0.8133227755
-815.5716 | -0.8569897135
-822.3928 | -0.8998427518
-827.9513 | -0.9418325051
-832.9983 | -0.9910684134
-835.9134 | -1.031092
-837.9853 | -1.077802
-838.7033 | -1.123044
-838.5164 | -1.166804
-838.1098 | -1.208946
-839.9611 | -1.256044
-848.9694 | -1.300847
-872.2179 | -1.343211
-917.0308 | -1.383125
-990.7212 | -1.420529
-1066.241 | -1.445642309
-1167.147 | -1.469388702
-1270.019 | -1.487346
-1361.911 | -1.500191
-1467.819 | -1.512499
-1588.191 | -1.524268
-1723.044 | -1.535498
-1820.741 | -1.542689
-1923.991 | -1.549648
-2031.827 | -1.556383
-2143.293 | -1.562901
-2258.192 | -1.56921
-2375.449 | -1.575311
-2494.111 | -1.581204
-2613.24 | -1.586886
-2672.36 | -1.589646
-2790.241 | -1.594999
-2906.234 | -1.600122
-3019.612 | -1.605008
-3129.792 | -1.609647
-3236.056 | -1.614033
-3337.787 | -1.618158
-3480.938 | -1.623851
-3569.443 | -1.627315
-3690.847 | -1.632014366
-3798.547 | -1.636124
-3919.564 | -1.640713
-4033.92 | -1.645049636
-4135.588 | -1.649334