## Data
H | B
2783.4 | 1.599312 | Bm_max
2699.574 | 1.596843 | 1.599312
2624.322 | 1.594234 | Bm_min
2552.692 | 1.591663 | -1.599312
2468.567 | 1.588566
2406.446 | 1.586212 | Data Count
2302.811 | 1.582239 | 126
2227.38 | 1.579299
2148.097 | 1.576126
2063.375 | 1.57272
2019.823 | 1.57093
1930.47 | 1.567175
1836.979 | 1.563189
1789.366 | 1.561108
1691.888 | 1.556772
1642.172 | 1.554516
1541.419 | 1.549831
1439.304 | 1.544912
1387.838 | 1.542364
1284.541 | 1.537092
1232.859 | 1.534367
1129.87 | 1.528736
1078.712 | 1.52583
977.61 | 1.519835
927.9121 | 1.516745
830.4958 | 1.51038
782.9843 | 1.507104
690.9384 | 1.500365
603.336 | 1.493371
520.8022 | 1.48612
444.232 | 1.478611
374.1835 | 1.47084341
310.8886 | 1.46282248
228.8475 | 1.450333
161.8298 | 1.437333
79.85116 | 1.414708
26.09838 | 1.391143
-26.79034 | 1.35165
-56.59745 | 1.314605
-81.51682 | 1.268525
-97.89495 | 1.224949
-109.3853 | 1.185603563
-121.3592 | 1.137915
-131.1607 | 1.095672
-141.2671 | 1.052121
-152.0563 | 1.007281
-164.0382 | 0.9610947519
-177.1478 | 0.9134877718
-189.2513 | 0.8727880856
-202.2965 | 0.8312123062
-216.4595 | 0.7888172521
-234.4696 | 0.7369114199
-247.115 | 0.7017608271
-263.5692 | 0.657262579
-280.5128 | 0.612179518
-298.1896 | 0.5665492493
-316.3294 | 0.5203989996
-331.1375 | 0.4831241395
-350.175 | 0.4361245114
-369.6444 | 0.3887160705
-385.3578 | 0.3505208098
-405.2661 | 0.3024759964
-421.264 | 0.2638268075
-441.3665 | 0.2152874174
-457.4441 | 0.1763025562
-477.3248 | 0.127421113
-493.2263 | 0.0882282299
-512.8861 | 0.0391674908
-528.5195 | -0.0001073058
-543.9167 | -0.0393801415
-563.0366 | -0.0884304139
-578.2109 | -0.1276112589
-596.7742 | -0.1764779674
-611.2733 | -0.2154544199
-628.9473 | -0.2639901681
-642.6997 | -0.3026394401
-659.167 | -0.3506913586
-675.0961 | -0.3984160126
-687.2841 | -0.4363307319
-701.8124 | -0.4833581489
-715.5396 | -0.5299312972
-725.8433 | -0.5668278201
-737.924 | -0.6124556635
-749.1123 | -0.6575048655
-759.3876 | -0.7019468925
-768.6052 | -0.745734615
-776.8011 | -0.7888158562
-785.1402 | -0.8395035955
-790.8516 | -0.880875186
-796.2072 | -0.9294626495
-799.4212 | -0.9689814467
-801.7436 | -1.015174
-802.4188 | -1.059995
-801.5868 | -1.103410292
-799.0843 | -1.152124
-796.1896 | -1.192213
-793.7611 | -1.236942
-796.4017 | -1.285205
-811.237 | -1.330391
-839.9984 | -1.367298
-888.2447 | -1.401719
-948.7157 | -1.429184
-1015.607 | -1.450569
-1100.43 | -1.470551
-1161.362 | -1.48185
-1230.289 | -1.492624
-1307.301 | -1.502869
-1392.721 | -1.512586
-1486.02 | -1.521776
-1552.187 | -1.527613
-1621.207 | -1.53322
-1692.755 | -1.538602
-1766.164 | -1.543761234
-1840.911 | -1.548703
-1916.457 | -1.55343
-2029.217 | -1.56012
-2103.104 | -1.564311
-2175.852 | -1.568284
-2246.309 | -1.572033268
-2313.677 | -1.575556
-2409.654 | -1.580402
-2468.625 | -1.583334
-2549.064 | -1.587275
-2639.576 | -1.591667005
-2709.476 | -1.595062
-2783.4 | -1.599312