## Data
H | B
7516.834 | 1.749059 | Bm_max
7340.743 | 1.745133451 | 1.749059
7159.008 | 1.740647 | Bm_min
6968.735 | 1.735881 | -1.749059
6803.356 | 1.731633
6618.809 | 1.72680982 | Data Count
6413.923 | 1.721421 | 145
6193.639 | 1.715467
6035.433 | 1.711183
5870.423 | 1.706647194
5703.349 | 1.70186
5525.559 | 1.696821
5336.524 | 1.691528
5147.866 | 1.685980835
4950.797 | 1.680178
4748.114 | 1.674121
4544.247 | 1.667809
4438.645 | 1.664559
4223.601 | 1.657871
4007.515 | 1.650934
3898.403 | 1.647372
3677.494 | 1.64006
3454.191 | 1.632498
3342.211 | 1.628624
3117.385 | 1.620697
2892.01 | 1.612528
2779.138 | 1.608351876
2554.41 | 1.599819296
2332.317 | 1.591048
2221.801 | 1.586575
2003.444 | 1.577449
1789.963 | 1.568086
1685.426 | 1.563317
1481.14 | 1.553607
1285.057 | 1.543676
1099.528 | 1.53352
925.4626 | 1.523123
764.674 | 1.512468
551.5671 | 1.495968
429.0903 | 1.4846
234.8152 | 1.460911
105.8911 | 1.436008
3.321729 | 1.397305
-43.31654 | 1.358196427
-71.40416 | 1.318277
-92.96638 | 1.276173
-110.5725 | 1.23113
-125.3282 | 1.183491
-135.5676 | 1.142436
-145.4917 | 1.100614
-155.3168 | 1.058229
-165.8153 | 1.015252034
-177.7835 | 0.9715795895
-191.1715 | 0.9270766993
-202.9606 | 0.8907817353
-219.1941 | 0.8444769862
-236.7512 | 0.7971237649
-251.74 | 0.7585240502
-267.2931 | 0.7193385631
-287.3866 | 0.6696514435
-303.7541 | 0.6294484173
-320.3387 | 0.5889359713
-336.7513 | 0.5481771813
-357.6291 | 0.4969437302
-374.688 | 0.4557458649
-392.022 | 0.4143496493
-410.0054 | 0.3727359549
-428.1248 | 0.3308860266
-446.9536 | 0.2887884123
-465.8815 | 0.246448252
-485.0364 | 0.2038840274
-504.3865 | 0.1611246183
-523.7546 | 0.1182103433
-542.7034 | 0.0751869842
-561.4392 | 0.0321034513
-579.7957 | -0.0109898679
-597.569 | -0.0540450929
-614.943 | -0.09701875
-631.9949 | -0.1398763717
-648.8777 | -0.1825912662
-665.2572 | -0.2251486326
-681.3826 | -0.2675416922
-697.425 | -0.3097670115
-713.4533 | -0.3518204623
-729.2475 | -0.3936939039
-748.6166 | -0.4457607805
-763.6564 | -0.4871629878
-778.144 | -0.5283051264
-791.8951 | -0.5691524993
-804.8659 | -0.6096648474
-820.0208 | -0.6597799797
-831.3777 | -0.6994083387
-841.8161 | -0.7385861606
-854.1535 | -0.7868969115
-862.827 | -0.8249972024
-872.9683 | -0.8719023859
-880.1821 | -0.9088181555
-888.0402 | -0.9541736115
-895.439 | -0.998658574
-901.6112 | -1.04224
-906.969 | -1.084856
-911.4874 | -1.126465
-915.1563 | -1.167062
-919.7877 | -1.214303
-927.1105 | -1.259856
-938.7415 | -1.296532
-965.8066 | -1.338896
-1026.538 | -1.386026029
-1114.473 | -1.424431932
-1223.775 | -1.454970647
-1378.866 | -1.48414
-1546.113 | -1.506434648
-1700.512 | -1.522499
-1882.155 | -1.537974
-2019.31 | -1.547961
-2248.601 | -1.562462
-2415.775 | -1.571831
-2593.194 | -1.580983
-2780.239 | -1.589939
-2975.298 | -1.598715
-3075.061 | -1.603037694
-3278.256 | -1.611551
-3485.601 | -1.619879
-3695.742 | -1.628005
-3801.226 | -1.631987
-4011.563 | -1.639778
-4220.703 | -1.64732
-4429.864 | -1.654590938
-4634.504 | -1.661578
-4734.254 | -1.664962
-4931.07 | -1.671509
-5123.491 | -1.677756
-5308.408 | -1.683702006
-5484.93 | -1.689351
-5658.199 | -1.694709
-5904.168 | -1.702222037
-6059.105 | -1.706895
-6207.951 | -1.711308
-6416.173 | -1.717456
-6610.944 | -1.723059
-6787.264 | -1.728131
-6946.935 | -1.732676
-7134.368 | -1.737916
-7347.639 | -1.743963
-7516.834 | -1.749059