## Data
H | B
5714.634 | 1.699073906 | Bm_max
5566.048 | 1.695457 | 1.699073906
5407.017 | 1.691207 | Bm_min
5287.716 | 1.687874728 | -1.699073906
5151.524 | 1.683964
4995.993 | 1.679472 | Data Count
4820.966 | 1.674411 | 139
4698.558 | 1.670721
4569.604 | 1.666783562
4431.774 | 1.662598
4287.008 | 1.658166
4137.753 | 1.653491
3984.135 | 1.648574495
3825.338 | 1.643417
3661.417 | 1.638018
3493.094 | 1.632379
3407.634 | 1.629468
3234.545 | 1.623467
3058.32 | 1.617225
2969.181 | 1.614014
2788.668 | 1.607413
2606.649 | 1.600574
2515.597 | 1.597064
2332.978 | 1.589865
2241.474 | 1.586175
2058.614 | 1.578614
1967.593 | 1.574745
1787.077 | 1.566831
1609.733 | 1.558682
1522.308 | 1.554519
1350.787 | 1.546016
1185.804 | 1.537275
1028.319 | 1.528291332
879.4727 | 1.519056
740.5114 | 1.509562
612.966 | 1.499802
497.3348 | 1.489769
347.9451 | 1.474178
228.8631 | 1.457925
93.37359 | 1.429537
7.169731 | 1.394194
-42.01387 | 1.352162
-68.29954 | 1.314742
-91.8518 | 1.268015
-108.2393 | 1.224954
-121.4852 | 1.179637
-131.2983 | 1.140698
-141.9319 | 1.093024
-150.9746 | 1.052681
-160.8967 | 1.011729
-174.5799 | 0.9615349447
-187.4636 | 0.9186056315
-201.8591 | 0.874574621
-214.4616 | 0.838556806
-231.2083 | 0.7925987428
-248.6874 | 0.7457255959
-263.3861 | 0.7076929418
-281.7486 | 0.659617285
-296.7865 | 0.6208059797
-316.0455 | 0.5719229498
-331.7657 | 0.5325448614
-351.9872 | 0.482979497
-368.4808 | 0.4430377509
-385.5156 | 0.4028227181
-403.2869 | 0.362329895
-425.6745 | 0.3113195774
-443.822 | 0.2702169743
-462.1165 | 0.2288861752
-480.325 | 0.1873703199
-498.4584 | 0.1457173321
-520.715 | 0.0935321256
-538.1331 | 0.0517441752
-555.257 | 0.009961987
-572.2218 | -0.0317839039
-588.8705 | -0.0734709297
-605.4831 | -0.1150837542
-621.7326 | -0.1566090231
-642.1362 | -0.2083770283
-658.2596 | -0.249663052
-673.8137 | -0.290816058
-689.2487 | -0.3318167513
-708.0305 | -0.3828165888
-722.441 | -0.4233814811
-736.3532 | -0.4637072422
-749.8152 | -0.5037609012
-765.5424 | -0.5533910807
-777.4376 | -0.5927066037
-791.4649 | -0.6413234702
-801.9003 | -0.6797714233
-814.0957 | -0.7272437297
-823.0553 | -0.7647266515
-833.4447 | -0.8109205262
-842.7976 | -0.856341131
-850.9008 | -0.9009736829
-858.0866 | -0.9447740128
-863.8796 | -0.9876807036
-868.7401 | -1.029645
-872.333 | -1.070669
-875.5347 | -1.118598
-877.6808 | -1.164988
-879.2476 | -1.202434
-882.5643 | -1.245881
-893.3039 | -1.294364
-914.8711 | -1.334052
-962.9782 | -1.378063
-1031.95 | -1.413745
-1136.104 | -1.447556
-1258.987 | -1.474228
-1388.702 | -1.494528
-1507.698 | -1.509124
-1646.458 | -1.523165
-1805.938 | -1.536637
-1923.848 | -1.545303
-2050.953 | -1.553725
-2257.225 | -1.565925
-2403.469 | -1.57379
-2478.832 | -1.577648
-2633.308 | -1.58522
-2792.414 | -1.592601
-2954.879 | -1.599788
-3118.418 | -1.606774
-3200.453 | -1.610189
-3364.08 | -1.616853
-3526.724 | -1.623284
-3687.638 | -1.629467212
-3845.314 | -1.635389
-3997.99 | -1.64104
-4146.025 | -1.646414
-4289.683 | -1.651507
-4428.676 | -1.65632
-4561.011 | -1.660851
-4685.301 | -1.665105
-4858.714 | -1.670971
-4967.565 | -1.67455
-5117.082 | -1.67943498
-5290.597 | -1.685079
-5434.491 | -1.689767
-5576.106 | -1.694305
-5714.634 | -1.699073906