## Data
H | B
11809.17 | 1.849155 | Bm_max
11534 | 1.843993 | 1.849155
11292.92 | 1.839008 | Bm_min
11051.55 | 1.83381 | -1.849155
10748.93 | 1.827518
10488.13 | 1.822075 | Data Count
10299.3 | 1.8181 | 160
10009.55 | 1.811619
9695.222 | 1.804517291
9463.727 | 1.79944
9227.27 | 1.794087
8987.765 | 1.788459
8741.595 | 1.782555
8478.649 | 1.776376
8207.293 | 1.769925
7932.16 | 1.763206
7652.577 | 1.756218616
7368.073 | 1.748964
7222.521 | 1.745236
6928.136 | 1.737585
6629.006 | 1.729679
6327.729 | 1.721521
6175.88 | 1.717346
5868.728 | 1.708809
5561.134 | 1.700024
5406.494 | 1.695539
5094.799 | 1.686378
4783.353 | 1.676960698
4627.54 | 1.672156
4315.826 | 1.662361
4004.702 | 1.652324
3848.941 | 1.647211
3538.506 | 1.636792
3230.787 | 1.62611
3078.872 | 1.620671712
2778.74 | 1.609606
2484.439 | 1.598295
2339.768 | 1.592554
2057.049 | 1.580908
1785.609 | 1.569042705
1527.083 | 1.55696
1282.734 | 1.544662918
1055.729 | 1.532148
753.8423 | 1.512931
580.294 | 1.499783
304.4484 | 1.472519
123.6804 | 1.443793
22.22757 | 1.413962
-45.89989 | 1.368915
-73.5903 | 1.331469
-94.17301 | 1.292958
-112.2604 | 1.252297
-127.6044 | 1.209326
-140.5571 | 1.164602587
-149.5798 | 1.128081
-161.1179 | 1.081977
-170.3066 | 1.044858
-180.8361 | 1.007472264
-194.5773 | 0.9601582166
-207.3819 | 0.9216611606
-221.5693 | 0.8824667579
-236.5871 | 0.8425349897
-252.4954 | 0.8018851307
-269.3762 | 0.7605622088
-287.1614 | 0.7186400288
-304.8767 | 0.6762175166
-323.4363 | 0.6333949386
-341.8039 | 0.5902630239
-355.7051 | 0.5577561396
-374.0347 | 0.514249955
-392.5603 | 0.4705819435
-411.3441 | 0.4267514372
-425.6835 | 0.3937578274
-445.1797 | 0.3495801085
-465.2141 | 0.3051610375
-480.5781 | 0.2716728585
-501.7631 | 0.2267885639
-523.0422 | 0.1816524161
-539.0405 | 0.1476558536
-560.0295 | 0.102176878
-575.9818 | 0.0679892102
-596.7846 | 0.02235496
-616.7049 | -0.023273828
-631.5387 | -0.0574549222
-650.6366 | -0.1029349482
-664.6139 | -0.1369513252
-682.7473 | -0.182160194
-700.6346 | -0.2271873723
-714.0836 | -0.260836425
-731.8969 | -0.3055398439
-749.368 | -0.3500594143
-762.6289 | -0.3833273773
-779.8879 | -0.4275172132
-797.355 | -0.4715011812
-809.9835 | -0.5043400196
-826.4701 | -0.54790374
-842.2343 | -0.591183433
-857.5283 | -0.6341391741
-872.0839 | -0.6767299799
-882.1191 | -0.7084067052
-894.8637 | -0.7502477927
-906.6979 | -0.7916001987
-917.6035 | -0.8324336258
-927.3306 | -0.872724281
-938.7886 | -0.9222938483
-947.1169 | -0.96129848
-955.2531 | -0.9997287669
-962.7951 | -1.03758
-971.4736 | -1.084041
-977.7649 | -1.120485
-985.3028 | -1.165106
-992.8687 | -1.208645
-1000.813 | -1.24266
-1016.117 | -1.284158
-1041.478 | -1.324528401
-1095.18 | -1.371278
-1170.367 | -1.40874
-1286.309 | -1.444854
-1420.135 | -1.472785
-1658.045 | -1.506479
-1847.736 | -1.525968
-2078.478 | -1.544837
-2354.659 | -1.563053
-2562.804 | -1.57485
-2789.019 | -1.586401
-3032.216 | -1.597745
-3290.528 | -1.608922
-3562.974 | -1.619952
-3844.849 | -1.630838
-4135.526 | -1.641564
-4283.179 | -1.646859
-4582.675 | -1.657293
-4885.36 | -1.667496
-5037.057 | -1.672503
-5342.054 | -1.682318
-5644.117 | -1.69184
-5943.563 | -1.701041
-6092.849 | -1.705517
-6387.488 | -1.714223
-6676.965 | -1.722598
-6962.668 | -1.73065
-7103.003 | -1.734558
-7379.743 | -1.742147
-7648.242 | -1.74944
-7912 | -1.756453
-8172.637 | -1.763202526
-8429.807 | -1.769703
-8682.639 | -1.775964
-8921.597 | -1.781992
-9270.545 | -1.790608
-9499.096 | -1.79607
-9722.33 | -1.801302
-10036.62 | -1.80871
-10234.95 | -1.813344
-10513.16 | -1.819815
-10771.97 | -1.825679
-11009.45 | -1.830912
-11274.18 | -1.836872
-11567.5 | -1.843593
-11809.17 | -1.849155