## Data
H | B
17151.49 | 1.949065 | Bm_max
16827.69 | 1.944051 | 1.949065
16433.91 | 1.937557 | Bm_min
16087.82 | 1.931737 | -1.949065
15787.12 | 1.926582
15451.66 | 1.92076 | Data Count
15084.21 | 1.914275 | 175
14822.32 | 1.909591
14405.64 | 1.902032
14115.58 | 1.896641
13810.21 | 1.890972
13334.53 | 1.881947
13008.33 | 1.875586
12667.24 | 1.868952
12321.29 | 1.862044
11968.05 | 1.854859
11785.47 | 1.851160735
11415.08 | 1.843554
11053.93 | 1.835669
10671.71 | 1.827503
10271.94 | 1.819053492
10078.73 | 1.814722
9690.767 | 1.805849
9283.565 | 1.796691
9084.062 | 1.792004
8684.834 | 1.782422
8271.717 | 1.772572
8066.122 | 1.767553048
7656.387 | 1.757322
7247.456 | 1.746829
7041.999 | 1.741485
6631.599 | 1.730603
6223.977 | 1.719465
6020.189 | 1.713802
5615.897 | 1.702291
5213.173 | 1.69053
5012.445 | 1.684551
4616.008 | 1.672386
4223.426 | 1.659950594
4028.727 | 1.653631
3642.902 | 1.640787652
3264.361 | 1.627683
3079.17 | 1.621037
2716.948 | 1.607571
2366.51 | 1.59389
2030.923 | 1.580009
1714.314 | 1.565945
1417.536 | 1.551703
1017.033 | 1.529996
784.5603 | 1.515263
493.0266 | 1.492652936
213.277 | 1.461177
51.75894 | 1.427995
-26.14361 | 1.393972
-68.7818 | 1.351818
-88.83423 | 1.318212607
-109.7631 | 1.274955
-124.4348 | 1.238612
-138.2439 | 1.200682
-149.5979 | 1.161552
-160.3595 | 1.121747
-170.5888 | 1.081681
-181.2984 | 1.041532
-192.6142 | 1.001249
-205.3369 | 0.9606297494
-220.2506 | 0.9194280092
-232.0948 | 0.8880251684
-249.3398 | 0.8454169048
-267.8354 | 0.8019661708
-282.2689 | 0.7688688608
-301.8211 | 0.7241733407
-316.6528 | 0.690315301
-336.6392 | 0.644845641
-351.1788 | 0.6105732449
-365.8984 | 0.576206021
-385.5126 | 0.5302853379
-400.5184 | 0.4957860312
-420.2747 | 0.4496922782
-435.6267 | 0.4150218892
-451.521 | 0.3802299743
-473.2603 | 0.3335933718
-490.4092 | 0.2983955203
-507.9443 | 0.2629892701
-531.7067 | 0.2154601341
-549.4479 | 0.1795937632
-567.2092 | 0.1435775427
-585.0585 | 0.1074559275
-607.5622 | 0.0592186927
-623.9267 | 0.0230499881
-639.7249 | -0.0130608966
-654.9408 | -0.0490809501
-674.8752 | -0.0969294118
-689.9291 | -0.1326698281
-704.7848 | -0.1682885522
-719.1983 | -0.203796611
-739.0086 | -0.2509926362
-754.3666 | -0.2862984046
-769.6806 | -0.3215403608
-790.6015 | -0.3684454974
-806.2836 | -0.4035633739
-821.7357 | -0.4386216228
-842.0262 | -0.4852468935
-856.8779 | -0.5200960135
-875.5697 | -0.5663440275
-889.2828 | -0.600822893
-901.9954 | -0.6350835405
-917.4094 | -0.6803656113
-927.7668 | -0.7139885738
-941.2759 | -0.7583252985
-950.3486 | -0.7911927516
-962.8831 | -0.8345064406
-974.4791 | -0.8772570984
-983.3358 | -0.9089682324
-995.5321 | -0.9507998029
-1007.588 | -0.9921293823
-1019.443 | -1.032954584
-1030.971 | -1.073245707
-1041.286 | -1.112952
-1051.295 | -1.152017
-1061.1 | -1.190412
-1071.66 | -1.228114
-1085.673 | -1.265087
-1104.899 | -1.301288
-1143.229 | -1.345373
-1192.835 | -1.379583
-1291.968 | -1.421004
-1414.808 | -1.453184099
-1592.017 | -1.484603
-1841.39 | -1.515235
-2087.927 | -1.537584348
-2393.706 | -1.559286
-2760.032 | -1.580305
-3037.293 | -1.593974
-3338.622 | -1.607424
-3661.764 | -1.620711
-4003.548 | -1.63387
-4361.456 | -1.646907
-4731.869 | -1.659801
-4920.865 | -1.666183
-5306.602 | -1.678787629
-5696.733 | -1.691145
-6092.349 | -1.703211
-6290.89 | -1.709124
-6687.744 | -1.720702
-7085.592 | -1.731943883
-7283.837 | -1.737432
-7675.857 | -1.748138
-8066.808 | -1.758489
-8262.808 | -1.763538
-8655.034 | -1.773405
-9034.382 | -1.782976
-9415.93 | -1.79226
-9606.087 | -1.796801
-9984.526 | -1.805697
-10357.6 | -1.81436
-10723.25 | -1.822799
-11097.56 | -1.831022
-11460.93 | -1.839029
-11640.1 | -1.842951
-12004.52 | -1.850629
-12353.24 | -1.85807
-12703.07 | -1.865261
-13045.27 | -1.872189
-13369.79 | -1.878842
-13695.58 | -1.885206
-14153.71 | -1.894185
-14443.95 | -1.899780533
-14726.9 | -1.90506
-15113.81 | -1.912385
-15474.69 | -1.919000629
-15798.86 | -1.924917
-16088.86 | -1.930152
-16499.25 | -1.937414
-16809.77 | -1.942912112
-17151.49 | -1.949065