## Data
H | B
14322.92 | 1.898981 | Bm_max
14035.97 | 1.893969 | 1.898981
13692.03 | 1.887702 | Bm_min
13390.38 | 1.882091 | -1.898981
13133.2 | 1.877112
12840.58 | 1.871475 | Data Count
12516.02 | 1.86518513 | 167
12172.83 | 1.858251
11926.27 | 1.853277
11665.79 | 1.848026
11262.71 | 1.839631
10992.7 | 1.833691
10699 | 1.827478
10390.27 | 1.820995
10082.71 | 1.814243
9778.217 | 1.807221
9615.064 | 1.803608
9283.597 | 1.796175
8957.982 | 1.78847
8624.693 | 1.780498
8277.29 | 1.772258
8103.321 | 1.768037
7754.222 | 1.759394
7404.888 | 1.750488644
7227.489 | 1.745937
6871.472 | 1.736632325
6512.745 | 1.727064
6334.269 | 1.722183
5974.986 | 1.712241
5616.533 | 1.702051
5437.592 | 1.69686
5078.149 | 1.68628
4720.987 | 1.675434
4543.713 | 1.669910891
4189.284 | 1.6586674
3837.833 | 1.647166
3663.004 | 1.641321253
3317.162 | 1.629437
2978.432 | 1.61729
2648.308 | 1.604897256
2486.184 | 1.598613
2170.56 | 1.585877
1868.598 | 1.572933
1582.96 | 1.559795
1315.204 | 1.546474
1067.54 | 1.532964
742.1342 | 1.512298
475.8256 | 1.491016
271.6934 | 1.46894
63.66313 | 1.430225
-14.51155 | 1.398265
-59.72308 | 1.358478944
-84.99623 | 1.318647
-105.3868 | 1.277384
-122.936 | 1.233755
-135.2244 | 1.197215
-146.2621 | 1.159645
-158.1943 | 1.11192
-167.9614 | 1.073478
-177.6705 | 1.034877
-188.9423 | 0.9960064695
-201.695 | 0.9566727229
-215.5682 | 0.9166936038
-230.8041 | 0.8759568179
-247.2487 | 0.8344163115
-264.6878 | 0.7921090473
-282.8472 | 0.7491311334
-297.0486 | 0.71652581
-316.0485 | 0.6726543669
-329.9877 | 0.6395211427
-349.0737 | 0.5951259422
-367.6293 | 0.5505594174
-381.8687 | 0.5170519623
-400.8126 | 0.472269758
-415.3001 | 0.4385880694
-435.2625 | 0.3935062741
-456.1794 | 0.3481642618
-472.5779 | 0.3139521282
-494.5754 | 0.2680301801
-511.2821 | 0.2333615924
-528.443 | 0.198514276
-550.8187 | 0.1518255986
-567.5314 | 0.1166908035
-589.3187 | 0.0697704056
-605.0849 | 0.0345796453
-625.8797 | -0.012273585
-640.4573 | -0.0473294094
-655.189 | -0.0822946795
-674.2529 | -0.1287611415
-688.4783 | -0.1634973478
-707.9304 | -0.2096716905
-721.9477 | -0.2442072269
-741.4179 | -0.2901384571
-755.9774 | -0.324502795
-775.0654 | -0.3702069427
-789.4248 | -0.4043919796
-808.6028 | -0.4498304674
-822.5321 | -0.483785912
-840.4174 | -0.5288610818
-857.7364 | -0.5736627042
-870.3349 | -0.6070507992
-885.889 | -0.6512378946
-896.6046 | -0.684098537
-910.3638 | -0.7274997648
-923.1504 | -0.7703916315
-934.6344 | -0.8127447446
-943.375 | -0.8441441929
-953.9405 | -0.885520894
-964.7281 | -0.9263492258
-974.9334 | -0.9666394782
-984.9746 | -1.006389
-994.6196 | -1.045577
-1005.275 | -1.093738
-1013.519 | -1.131568
-1021.033 | -1.168726
-1031.087 | -1.214181
-1041.246 | -1.249762
-1060.726 | -1.293223
-1084.945 | -1.327107
-1133.294 | -1.368270702
-1212.647 | -1.408034
-1339.693 | -1.446398
-1489.923 | -1.476175
-1699.104 | -1.50514
-1982.972 | -1.533163
-2254.375 | -1.553458
-2464.835 | -1.566623
-2822.331 | -1.585848
-3088.299 | -1.598365
-3373.824 | -1.610693
-3676.227 | -1.622869
-3992.322 | -1.634905
-4154.894 | -1.640869148
-4487.527 | -1.652673
-4827.801 | -1.664292
-5174.047 | -1.675695
-5348.64 | -1.681302
-5697.153 | -1.692304
-6047.577 | -1.702994
-6222.985 | -1.708214
-6570.157 | -1.718398
-6916.766 | -1.728249522
-7088.325 | -1.73305
-7428.266 | -1.742395
-7760.787 | -1.751407
-8092.309 | -1.760106
-8422.243 | -1.768511
-8586.817 | -1.772609
-8905.671 | -1.780609
-9217.857 | -1.788363
-9531.977 | -1.795881
-9842.166 | -1.80317
-10144.34 | -1.810235
-10439.8 | -1.817078
-10728.35 | -1.823698
-11020.34 | -1.830086403
-11298.73 | -1.836233
-11695.58 | -1.844977
-11959.06 | -1.850473
-12201.74 | -1.85569
-12547.54 | -1.862977
-12873.61 | -1.869594
-13162.37 | -1.875524
-13416.23 | -1.880764
-13717.34 | -1.88668
-14005.7 | -1.892399972
-14322.92 | -1.898981