## Data
H | B
20343.61 | 1.999134 | Bm_max
19964.38 | 1.993878 | 1.999134
19591.73 | 1.988435 | Bm_min
19208.78 | 1.982729 | -1.999134
18754.85 | 1.975825
18370.6 | 1.969868 | Data Count
18094.4 | 1.965529 | 182
17652.38 | 1.958472
17178.92 | 1.950763
16845.26 | 1.94526
16499.85 | 1.939467
16142.52 | 1.933384
15773.24 | 1.927011
15393.3 | 1.920353
15003.62 | 1.913409
14602.46 | 1.906177
14196.51 | 1.898656
13776.74 | 1.890847
13352.37 | 1.882755
12922.04 | 1.874373
12701.78 | 1.870073628
12262.28 | 1.861258861
11813.97 | 1.852152
11585.7 | 1.847488
11139.73 | 1.837938
10684.86 | 1.828107
10446.15 | 1.82309
9984.244 | 1.812853
9519.976 | 1.802337
9284.352 | 1.796977
8826.003 | 1.78605494
8358.618 | 1.774871652
8124.854 | 1.769186
7662.346 | 1.757633
7204.169 | 1.745838
6975.08 | 1.739845
6519.707 | 1.727663
6068.242 | 1.715221
5843.829 | 1.708901
5400.625 | 1.696054
4959.687 | 1.682933
4741.904 | 1.676269
4311.992 | 1.662736
3888.6 | 1.64893
3472.121 | 1.634852282
3268.615 | 1.627713
2870.874 | 1.613243
2488.667 | 1.598548
2122.839 | 1.583667
1778.692 | 1.568623
1308.211 | 1.545778
1028.753 | 1.530351
670.9172 | 1.506811
390.2911 | 1.482574
188.0299 | 1.457352
30.79002 | 1.422124
-50.78043 | 1.377219
-78.74698 | 1.341793
-97.79089 | 1.30636
-114.5536 | 1.269933
-130.0097 | 1.231896
-143.7628 | 1.192238
-156.0932 | 1.151412
-167.3891 | 1.109973
-175.6534 | 1.078756
-186.8292 | 1.037095
-199.2157 | 0.9953275371
-209.6591 | 0.9637958019
-224.9451 | 0.9212649943
-241.8259 | 0.8779772704
-255.609 | 0.8449394586
-275.1852 | 0.8001334704
-290.063 | 0.7660165059
-305.9132 | 0.7315277989
-326.2438 | 0.6850877508
-342.3041 | 0.6500087496
-357.358 | 0.6147846939
-372.6159 | 0.5794608243
-392.9705 | 0.5322583247
-408.6747 | 0.4967971911
-424.0187 | 0.4612826217
-439.9249 | 0.4256964349
-461.6222 | 0.378088296
-478.8152 | 0.3422181684
-496.2303 | 0.306172868
-514.4097 | 0.2699272333
-532.5992 | 0.2334696241
-557.3361 | 0.1845417692
-576.444 | 0.1476386573
-595.0977 | 0.1106034466
-613.1351 | 0.0734890827
-630.332 | 0.0363538888
-647.1828 | -0.0007457538
-663.2892 | -0.0377615094
-679.1795 | -0.0746586008
-694.2373 | -0.1114125113
-714.6159 | -0.1601862829
-729.3836 | -0.1966047371
-744.6395 | -0.2329048572
-760.5658 | -0.2691108195
-776.8003 | -0.3052489288
-793.0947 | -0.3413397766
-815.1002 | -0.3894084543
-832.065 | -0.4254227943
-848.7477 | -0.4613932444
-865.0502 | -0.4972978184
-886.2892 | -0.5450093784
-901.121 | -0.5806194148
-915.0982 | -0.616032645
-927.9549 | -0.6512052622
-943.7952 | -0.6976611736
-954.6969 | -0.7321334879
-965.1943 | -0.7662701172
-978.3632 | -0.8112550119
-988.0882 | -0.8446008435
-1000.649 | -0.8885597995
-1010.606 | -0.9211718658
-1023.895 | -0.9642019622
-1034.016 | -0.9961436097
-1046.757 | -1.038285
-1059.874 | -1.079888
-1069.465 | -1.110718
-1081.517 | -1.151308
-1093.731 | -1.191276
-1108.085 | -1.230580898
-1124.603 | -1.269182
-1147.131 | -1.307009
-1181.071 | -1.343933
-1233.554 | -1.379853
-1341.542 | -1.42335
-1477.993 | -1.457163
-1679.022 | -1.490267774
-1965.623 | -1.522626
-2251.652 | -1.546257
-2605.676 | -1.569208
-2879.959 | -1.58412
-3184.373 | -1.598752415
-3517.381 | -1.613168
-3874.18 | -1.627426
-4252.511 | -1.641564
-4648.595 | -1.655585
-5060.149 | -1.669465
-5483.958 | -1.68316
-5915.168 | -1.69663
-6134.603 | -1.703267
-6575.058 | -1.716313
-7020.22 | -1.729022
-7243.358 | -1.735243
-7687.553 | -1.747403
-8132.412 | -1.759187
-8356.821 | -1.764947
-8803.524 | -1.776211
-9241.185 | -1.787141
-9683.343 | -1.797756
-9904.084 | -1.802953
-10341.3 | -1.813142
-10771.89 | -1.823088
-11214.17 | -1.832812
-11430.88 | -1.837592
-11866.53 | -1.846989
-12299.45 | -1.856168
-12733.5 | -1.865126
-12951.04 | -1.869523
-13373.95 | -1.878141
-13803.56 | -1.886515
-14217.07 | -1.894626
-14631.09 | -1.902464
-15032.9 | -1.910011
-15425.32 | -1.917249
-15807.32 | -1.92416953
-16176.56 | -1.930767453
-16533.9 | -1.937038
-16876.65 | -1.942979
-17205.89 | -1.948593
-17668.69 | -1.956413
-17959.49 | -1.961237
-18364.66 | -1.967904
-18853.5 | -1.97576
-19178.24 | -1.980903
-19553.04 | -1.986777
-19987.09 | -1.993496
-20343.61 | -1.999134