## Data
H | B
54.45656 | 0.2000885 | Bm_max
54.33057 | 0.200087 | 0.2000885
54.23095 | 0.2000783 | Bm_min
54.10695 | 0.2000623 | -0.2000885
53.98905 | 0.2000388
53.88482 | 0.2000079 | Data Count
53.76901 | 0.1999693 | 513
53.62122 | 0.1999228
53.51517 | 0.1998689
53.38688 | 0.1998078
53.2454 | 0.1997392
53.10381 | 0.1996627
52.94458 | 0.1995789
52.7937 | 0.1994877
52.66622 | 0.1993888
52.483 | 0.1992822
52.34378 | 0.1991683
52.19021 | 0.1990467
52.02327 | 0.1989178
51.84099 | 0.1987812
51.66515 | 0.1986369
51.46592 | 0.198485
51.29258 | 0.1983252
51.10213 | 0.1981582
50.91539 | 0.1979836
50.72388 | 0.1978015
50.50688 | 0.1976119
50.32584 | 0.1974145
50.10746 | 0.1972101
49.89649 | 0.1969989
49.67257 | 0.1967801
49.46603 | 0.1965535
49.23711 | 0.1963196
49.02827 | 0.1960784
48.78367 | 0.19583
48.5458 | 0.1955747
48.30366 | 0.1953119
48.09288 | 0.1950418
47.82745 | 0.1947644
47.60456 | 0.1944794
47.3495 | 0.1941872
47.07695 | 0.193888
46.83942 | 0.1935816
46.56774 | 0.1932679
46.28244 | 0.1929464
45.99481 | 0.1926171
45.72864 | 0.1922799
45.43435 | 0.1919354
45.15734 | 0.1915836
44.86116 | 0.1912242
44.56037 | 0.1908578
44.28539 | 0.1904845
43.97953 | 0.1901047
43.68268 | 0.1897182
43.37951 | 0.1893245
43.06643 | 0.1889235
42.7601 | 0.1885155
42.43741 | 0.188101
42.12539 | 0.1876796
41.79433 | 0.1872512
41.49084 | 0.1868159
41.17326 | 0.1863737
40.83269 | 0.1859241
40.48654 | 0.1854671
40.16103 | 0.1850035
39.81129 | 0.1845325
39.48041 | 0.1840542
39.13901 | 0.1835693
38.78685 | 0.183078
38.45462 | 0.1825798
38.10974 | 0.1820749
37.76545 | 0.1815632
37.3935 | 0.1810443
37.04908 | 0.1805186
36.67757 | 0.1799863
36.33713 | 0.1794475
35.95834 | 0.178902
35.58818 | 0.1783492
35.22535 | 0.1777894
34.86997 | 0.1772235
34.47461 | 0.1766514
34.10454 | 0.1760727
33.72129 | 0.1754868
33.35549 | 0.174894
32.96728 | 0.1742947
32.58655 | 0.1736888
32.18498 | 0.1730761
31.80771 | 0.1724561
31.38672 | 0.1718291
31.00628 | 0.1711953
30.59792 | 0.1705549
30.19777 | 0.1699079
29.78355 | 0.1692549
29.40029 | 0.1685959
28.9753 | 0.1679311
28.59337 | 0.1672605
28.17701 | 0.166584
27.78108 | 0.1659012
27.38687 | 0.1652121
26.94211 | 0.1645172
26.53907 | 0.1638159
26.15187 | 0.163109
25.70003 | 0.162396
25.32678 | 0.1616766
24.89926 | 0.1609509
24.47175 | 0.1602183
24.05304 | 0.1594797
23.63398 | 0.158735
23.22179 | 0.157984
22.77964 | 0.157227
22.37505 | 0.1564641
21.93751 | 0.1556951
21.51975 | 0.1549197
21.09452 | 0.1541386
20.66723 | 0.1533515
20.23204 | 0.1525587
19.83633 | 0.151761
19.40825 | 0.1509577
18.97352 | 0.1501487
18.56634 | 0.1493344
18.13487 | 0.1485146
17.7144 | 0.1476891
17.29677 | 0.1468577
16.87097 | 0.1460208
16.446 | 0.1451781
16.01967 | 0.1443294
15.57295 | 0.1434751
15.17062 | 0.1426157
14.75264 | 0.1417516
14.31385 | 0.1408824
13.91225 | 0.140008
13.46404 | 0.1391285
13.03479 | 0.1382439
12.61796 | 0.1373537
12.18557 | 0.1364583
11.76453 | 0.135558
11.33942 | 0.1346526
10.93895 | 0.1337417
10.51264 | 0.1328268
10.0708 | 0.1319071
9.65116 | 0.1309824
9.239902 | 0.1300531
8.796499 | 0.1291181
8.408928 | 0.128178
7.977785 | 0.1272338
7.54745 | 0.1262842
7.134575 | 0.1253295
6.703137 | 0.1243703
6.296195 | 0.1234061
5.858039 | 0.1224368
5.458576 | 0.121463
5.026206 | 0.1204846
4.603866 | 0.1195013
4.201436 | 0.1185129
3.768796 | 0.1175203
3.381226 | 0.1165237
2.96352 | 0.1155233
2.546426 | 0.1145187
2.151181 | 0.1135099
1.712436 | 0.1124967
1.311845 | 0.1114793
0.8992393 | 0.1104577
0.4944553 | 0.1094315
0.07696976 | 0.1084012
-0.3151126 | 0.1073667
-0.722275 | 0.106328
-1.118992 | 0.1052856
-1.52868 | 0.1042398
-1.925789 | 0.1031902
-2.316817 | 0.1021369
-2.720154 | 0.1010802
-3.113364 | 0.1000195
-3.499071 | 0.09895477
-3.908661 | 0.0978866
-4.320164 | 0.09681464
-4.707661 | 0.09573821
-5.09707 | 0.09465819
-5.480644 | 0.09357414
-5.877091 | 0.09248577
-6.258066 | 0.09139346
-6.655935 | 0.09029745
-7.060327 | 0.08919795
-7.421489 | 0.08809554
-7.812002 | 0.0869902
-8.18155 | 0.0858814
-8.563677 | 0.0847697
-8.927879 | 0.08365547
-9.317044 | 0.0825382
-9.679015 | 0.08141775
-10.05472 | 0.08029469
-10.41745 | 0.07916901
-10.78692 | 0.07804003
-11.1616 | 0.07690758
-11.52367 | 0.07577206
-11.88649 | 0.07463333
-12.25975 | 0.0734916
-12.61392 | 0.07234719
-12.95699 | 0.07120037
-13.30981 | 0.07005098
-13.68262 | 0.06889856
-14.01686 | 0.06774385
-14.3865 | 0.06658648
-14.71226 | 0.06542655
-15.09838 | 0.06426447
-15.4516 | 0.06309957
-15.76941 | 0.06193245
-16.11395 | 0.06076337
-16.44196 | 0.05959194
-16.81504 | 0.05841803
-17.1546 | 0.05724152
-17.47966 | 0.05606288
-17.81667 | 0.05488232
-18.15942 | 0.05369965
-18.46259 | 0.05251559
-18.81404 | 0.05133028
-19.13769 | 0.0501432
-19.48169 | 0.04895391
-19.78515 | 0.04776254
-20.1318 | 0.04656914
-20.45436 | 0.04537364
-20.77369 | 0.04417631
-21.09839 | 0.04297707
-21.42349 | 0.041776
-21.72543 | 0.04057344
-22.04932 | 0.03936959
-22.36721 | 0.03816435
-22.68573 | 0.03695805
-22.96443 | 0.03575063
-23.2855 | 0.0345421
-23.5984 | 0.03333273
-23.90202 | 0.03212271
-24.19602 | 0.030911
-24.50306 | 0.02969739
-24.80444 | 0.02848286
-25.10327 | 0.02726699
-25.37974 | 0.02605024
-25.69392 | 0.02483343
-25.96907 | 0.02361575
-26.27243 | 0.02239699
-26.55503 | 0.02117666
-26.85401 | 0.01995523
-27.1356 | 0.01873346
-27.4325 | 0.01751059
-27.70894 | 0.01628722
-28.01317 | 0.01506282
-28.2839 | 0.01383722
-28.56154 | 0.01261159
-28.84029 | 0.01138562
-29.12517 | 0.01015905
-29.40414 | 0.008931875
-29.68826 | 0.007704457
-29.94097 | 0.006477275
-30.21709 | 0.005249649
-30.48777 | 0.004021614
-30.75652 | 0.002793845
-31.01087 | 0.00156599
-31.26505 | 0.0003379767
-31.54502 | -0.0008899471
-31.79901 | -0.002118088
-32.07224 | -0.003347037
-32.32644 | -0.004575829
-32.6035 | -0.005804102
-32.81732 | -0.007032518
-33.08746 | -0.0082603
-33.33205 | -0.009487577
-33.58535 | -0.01071448
-33.82658 | -0.01194052
-34.07129 | -0.01316637
-34.29629 | -0.01439194
-34.5553 | -0.01561688
-34.77971 | -0.0168407
-35.02801 | -0.01806375
-35.26625 | -0.01928676
-35.48517 | -0.02050862
-35.73229 | -0.02172917
-35.96013 | -0.02294899
-36.18116 | -0.02416811
-36.40123 | -0.02538679
-36.64413 | -0.02660517
-36.88345 | -0.02782285
-37.11377 | -0.02903995
-37.31594 | -0.03025599
-37.54057 | -0.03147089
-37.7477 | -0.03268459
-37.94384 | -0.03389661
-38.19336 | -0.03510684
-38.38486 | -0.03631573
-38.60631 | -0.03752319
-38.81515 | -0.03872866
-39.03152 | -0.03993186
-39.25522 | -0.04113288
-39.4467 | -0.04233227
-39.63465 | -0.0435304
-39.8529 | -0.04472764
-40.0639 | -0.04592327
-40.25742 | -0.04711707
-40.44541 | -0.04830883
-40.66345 | -0.04949868
-40.86329 | -0.05068676
-41.0637 | -0.05187316
-41.25165 | -0.05305829
-41.45159 | -0.0542418
-41.6414 | -0.05542369
-41.82815 | -0.05660307
-42.03856 | -0.05778009
-42.23693 | -0.05895527
-42.4082 | -0.06012843
-42.61199 | -0.06129958
-42.79065 | -0.06246831
-42.97536 | -0.06363453
-43.16996 | -0.064798
-43.34025 | -0.0659591
-43.5272 | -0.0671173
-43.71613 | -0.06827228
-43.88512 | -0.06942408
-44.05086 | -0.07057253
-44.22498 | -0.07171795
-44.40839 | -0.07286081
-44.59663 | -0.07400194
-44.75087 | -0.07514074
-44.92911 | -0.07627736
-45.08795 | -0.07741157
-45.2694 | -0.07854305
-45.43636 | -0.0796719
-45.59003 | -0.08079798
-45.7642 | -0.08192069
-45.9265 | -0.08303974
-46.07897 | -0.08415562
-46.24306 | -0.08526778
-46.39935 | -0.08637693
-46.56921 | -0.08748362
-46.72513 | -0.08858689
-46.87056 | -0.08968655
-47.03431 | -0.09078279
-47.19308 | -0.09187594
-47.31468 | -0.09296548
-47.47781 | -0.09405109
-47.63133 | -0.09513308
-47.77289 | -0.09621137
-47.91433 | -0.09728585
-48.07807 | -0.09835704
-48.19874 | -0.09942441
-48.34652 | -0.1004877
-48.4847 | -0.1015473
-48.63523 | -0.1026035
-48.78723 | -0.1036563
-48.91743 | -0.1047051
-49.04124 | -0.1057503
-49.18125 | -0.1067917
-49.33185 | -0.107829
-49.43992 | -0.1088619
-49.57706 | -0.1098903
-49.7103 | -0.1109144
-49.83705 | -0.1119339
-49.98506 | -0.1129486
-50.10724 | -0.1139585
-50.22791 | -0.1149646
-50.35178 | -0.115967
-50.47291 | -0.1169649
-50.61418 | -0.1179593
-50.72366 | -0.1189499
-50.84818 | -0.1199357
-50.93196 | -0.1209171
-51.09657 | -0.1218947
-51.201 | -0.1228681
-51.33356 | -0.1238365
-51.43917 | -0.1248
-51.56297 | -0.125759
-51.67258 | -0.1267133
-51.78655 | -0.1276628
-51.87946 | -0.1286071
-51.9913 | -0.1295459
-52.10058 | -0.1304794
-52.19638 | -0.1314073
-52.30849 | -0.1323296
-52.41827 | -0.1332468
-52.51022 | -0.1341588
-52.62284 | -0.1350661
-52.70514 | -0.1359685
-52.79157 | -0.1368653
-52.8962 | -0.1377567
-53.0111 | -0.1386427
-53.10776 | -0.1395235
-53.20768 | -0.1403998
-53.281 | -0.1412715
-53.38651 | -0.1421378
-53.48445 | -0.142999
-53.56514 | -0.1438553
-53.66406 | -0.1447068
-53.75415 | -0.1455531
-53.83153 | -0.1463941
-53.92039 | -0.1472293
-54.01286 | -0.1480586
-54.09287 | -0.1488818
-54.17298 | -0.1496995
-54.24036 | -0.1505112
-54.33653 | -0.1513173
-54.40239 | -0.1521182
-54.47618 | -0.1529132
-54.55719 | -0.1537024
-54.63607 | -0.154486
-54.72952 | -0.1552636
-54.78052 | -0.1560357
-54.84381 | -0.1568015
-54.92645 | -0.1575614
-54.98115 | -0.1583149
-55.05417 | -0.1590616
-55.11829 | -0.1598022
-55.1961 | -0.1605368
-55.2573 | -0.1612659
-55.32853 | -0.1619892
-55.35519 | -0.1627065
-55.45258 | -0.1634183
-55.51449 | -0.164124
-55.57148 | -0.1648239
-55.63827 | -0.1655182
-55.69472 | -0.1662063
-55.75345 | -0.1668879
-55.78716 | -0.1675629
-55.83152 | -0.1682306
-55.87551 | -0.1688912
-55.93943 | -0.1695458
-55.98016 | -0.1701935
-56.01525 | -0.1708341
-56.05054 | -0.1714683
-56.09843 | -0.1720964
-56.16358 | -0.1727184
-56.20411 | -0.1733345
-56.26298 | -0.1739442
-56.29726 | -0.1745477
-56.30776 | -0.1751448
-56.34093 | -0.1757353
-56.4015 | -0.1763195
-56.43083 | -0.1768971
-56.46535 | -0.1774677
-56.5024 | -0.178031
-56.53308 | -0.1785874
-56.5535 | -0.1791372
-56.57829 | -0.1796804
-56.6275 | -0.1802172
-56.63989 | -0.1807477
-56.67171 | -0.1812708
-56.67561 | -0.1817868
-56.68589 | -0.182296
-56.72742 | -0.1827982
-56.74054 | -0.1832939
-56.74042 | -0.1837824
-56.77781 | -0.1842643
-56.78284 | -0.1847399
-56.8141 | -0.1852085
-56.83823 | -0.1856704
-56.83782 | -0.1861249
-56.85209 | -0.1865729
-56.83953 | -0.1870141
-56.85866 | -0.1874479
-56.84878 | -0.1878743
-56.8785 | -0.1882937
-56.86418 | -0.1887062
-56.86486 | -0.1891117
-56.86729 | -0.1895099
-56.87161 | -0.1899005
-56.86403 | -0.1902838
-56.84336 | -0.1906597
-56.84944 | -0.1910283
-56.85111 | -0.1913899
-56.8513 | -0.1917446
-56.81357 | -0.1920924
-56.80408 | -0.1924327
-56.80349 | -0.1927656
-56.77781 | -0.1930914
-56.77507 | -0.19341
-56.74219 | -0.1937213
-56.72382 | -0.1940252
-56.72321 | -0.1943221
-56.70339 | -0.1946117
-56.65136 | -0.194894
-56.64079 | -0.1951686
-56.6316 | -0.1954355
-56.57984 | -0.195695
-56.55414 | -0.1959464
-56.5256 | -0.1961901
-56.4831 | -0.1964264
-56.45309 | -0.1966554
-56.43097 | -0.196877
-56.36536 | -0.1970913
-56.32946 | -0.1972989
-56.27622 | -0.1974991
-56.26806 | -0.1976919
-56.20945 | -0.1978772
-56.16537 | -0.1980551
-56.10159 | -0.1982262
-56.07535 | -0.1983899
-56.02043 | -0.1985459
-55.9283 | -0.1986939
-55.88382 | -0.1988345
-55.83875 | -0.198968
-55.77856 | -0.1990941
-55.7113 | -0.199213
-55.64612 | -0.1993244
-55.57854 | -0.1994279
-55.48769 | -0.1995236
-55.43946 | -0.1996119
-55.34329 | -0.1996925
-55.269 | -0.1997653
-55.18756 | -0.1998313
-55.11086 | -0.1998901
-55.02227 | -0.1999413
-54.93944 | -0.1999849
-54.84094 | -0.2000208
-54.75362 | -0.2000489
-54.65598 | -0.2000694
-54.54089 | -0.2000825
-54.45656 | -0.2000885