## Data
H | B
71.55525 | 0.4001785 | Bm_max
71.34342 | 0.4001737 | 0.4001785
71.14804 | 0.4001537 | Bm_min
70.90577 | 0.4001185 | -0.4001785
70.69075 | 0.4000681
70.45536 | 0.4000029 | Data Count
70.22563 | 0.3999234 | 513
69.9816 | 0.3998283
69.73919 | 0.3997176
69.48346 | 0.3995916
69.21207 | 0.3994506
68.92278 | 0.3992951
68.63827 | 0.3991248
68.37524 | 0.3989397
68.07062 | 0.3987394
67.78716 | 0.3985247
67.48267 | 0.398296
67.17408 | 0.3980525
66.86522 | 0.3977938
66.54829 | 0.3975196
66.1925 | 0.39723
65.85865 | 0.3969252
65.49891 | 0.3966059
65.13549 | 0.3962716
64.7644 | 0.3959221
64.40743 | 0.3955581
64.04571 | 0.3951791
63.62611 | 0.3947846
63.23712 | 0.3943747
62.8378 | 0.3939501
62.43302 | 0.3935112
62.02171 | 0.3930577
61.58728 | 0.3925889
61.16507 | 0.392105
60.73081 | 0.3916068
60.28284 | 0.391094
59.8264 | 0.3905665
59.36291 | 0.3900247
58.9237 | 0.3894686
58.43846 | 0.3888982
57.9648 | 0.3883136
57.51537 | 0.3877143
57.02069 | 0.3870998
56.54565 | 0.3864707
56.03828 | 0.3858268
55.53882 | 0.3851674
55.04292 | 0.3844937
54.52961 | 0.383806
53.98898 | 0.3831034
53.48606 | 0.3823857
52.96167 | 0.3816539
52.41996 | 0.3809078
51.85697 | 0.380147
51.32049 | 0.379372
50.76486 | 0.3785825
50.2002 | 0.3777788
49.649 | 0.3769616
49.09879 | 0.3761308
48.50855 | 0.3752866
47.91857 | 0.3744285
47.34714 | 0.3735563
46.76753 | 0.3726702
46.17891 | 0.3717697
45.58194 | 0.3708551
44.98913 | 0.3699263
44.38701 | 0.3689835
43.77488 | 0.3680268
43.14573 | 0.367056
42.5365 | 0.3660704
41.90588 | 0.36507
41.26857 | 0.3640554
40.66992 | 0.3630271
40.01944 | 0.3619847
39.40146 | 0.3609289
38.75904 | 0.3598597
38.11955 | 0.3587772
37.4942 | 0.3576816
36.85123 | 0.3565731
36.22726 | 0.3554523
35.58717 | 0.3543181
34.9583 | 0.3531704
34.3191 | 0.3520103
33.66315 | 0.3508371
33.02177 | 0.3496507
32.38375 | 0.3484508
31.72873 | 0.3472375
31.07835 | 0.3460108
30.40943 | 0.34477
29.74772 | 0.3435157
29.07954 | 0.3422484
28.41918 | 0.3409684
27.7672 | 0.3396753
27.08887 | 0.3383687
26.45163 | 0.3370495
25.75648 | 0.3357176
25.11681 | 0.3343733
24.4513 | 0.3330166
23.78473 | 0.3316477
23.12494 | 0.3302663
22.46936 | 0.3288731
21.80782 | 0.3274683
21.1619 | 0.3260513
20.50252 | 0.3246227
19.83074 | 0.323182
19.18165 | 0.321729
18.53105 | 0.3202638
17.88055 | 0.3187858
17.20064 | 0.3172945
16.56596 | 0.3157911
15.92494 | 0.3142751
15.25394 | 0.3127465
14.58944 | 0.3112064
13.9494 | 0.3096544
13.29544 | 0.3080909
12.65352 | 0.3065163
12.01768 | 0.3049312
11.37529 | 0.3033357
10.7382 | 0.3017294
10.0852 | 0.3001124
9.475274 | 0.2984841
8.831391 | 0.2968446
8.195796 | 0.2951938
7.544312 | 0.2935308
6.913228 | 0.2918555
6.297397 | 0.2901687
5.648438 | 0.2884709
5.020518 | 0.2867619
4.399488 | 0.2850414
3.781326 | 0.2833099
3.137566 | 0.2815678
2.521759 | 0.2798151
1.902102 | 0.2780523
1.294656 | 0.2762791
0.6720571 | 0.2744955
0.08023098 | 0.2727023
-0.5324375 | 0.2708993
-1.135322 | 0.2690855
-1.730214 | 0.2672616
-2.345064 | 0.2654278
-2.939686 | 0.2635838
-3.543086 | 0.2617297
-4.124981 | 0.2598663
-4.722569 | 0.2579937
-5.311698 | 0.2561108
-5.889351 | 0.2542177
-6.485812 | 0.2523142
-7.062362 | 0.2504004
-7.651466 | 0.2484769
-8.229585 | 0.2465436
-8.777152 | 0.244601
-9.374029 | 0.2426497
-9.917648 | 0.2406904
-10.45965 | 0.2387234
-11.02264 | 0.2367482
-11.5703 | 0.2347648
-12.13754 | 0.2327727
-12.68223 | 0.2307718
-13.21273 | 0.2287624
-13.74674 | 0.2267439
-14.29262 | 0.2247159
-14.82652 | 0.2226779
-15.36347 | 0.2206305
-15.91163 | 0.2185738
-16.43661 | 0.2165077
-16.97155 | 0.214433
-17.4921 | 0.2123497
-18.00011 | 0.2102589
-18.52907 | 0.2081612
-19.04355 | 0.2060566
-19.5244 | 0.2039455
-20.01214 | 0.201828
-20.52229 | 0.1997044
-21.01108 | 0.1975745
-21.49712 | 0.1954385
-21.98545 | 0.1932962
-22.47046 | 0.1911476
-22.94817 | 0.1889925
-23.44084 | 0.1868299
-23.92335 | 0.1846593
-24.39537 | 0.1824801
-24.88965 | 0.1802934
-25.36405 | 0.1780997
-25.82334 | 0.1758983
-26.30252 | 0.1736894
-26.75654 | 0.1714733
-27.2203 | 0.1692503
-27.68584 | 0.1670213
-28.14205 | 0.1647872
-28.60803 | 0.1625461
-29.07233 | 0.1602979
-29.48535 | 0.1580434
-29.97451 | 0.1557831
-30.3932 | 0.1535166
-30.82491 | 0.1512444
-31.27709 | 0.1489664
-31.73199 | 0.1466827
-32.14322 | 0.144394
-32.55622 | 0.1421002
-32.9844 | 0.1398015
-33.41042 | 0.1374984
-33.81675 | 0.1351899
-34.23605 | 0.1328756
-34.6409 | 0.1305561
-35.03966 | 0.1282307
-35.45368 | 0.1258996
-35.86967 | 0.1235637
-36.24714 | 0.121223
-36.62951 | 0.1188781
-37.03224 | 0.1165293
-37.42251 | 0.114177
-37.79912 | 0.1118212
-38.1858 | 0.1094616
-38.55268 | 0.1070986
-38.93804 | 0.1047326
-39.29322 | 0.1023633
-39.6678 | 0.09999099
-40.03467 | 0.09761485
-40.40449 | 0.09523457
-40.76967 | 0.09285092
-41.14202 | 0.09046343
-41.46059 | 0.08807161
-41.86974 | 0.08567566
-42.20459 | 0.08327643
-42.56192 | 0.08087395
-42.93954 | 0.07846748
-43.28763 | 0.07605667
-43.61746 | 0.0736419
-43.97751 | 0.07122391
-44.31121 | 0.06880354
-44.64504 | 0.06638086
-44.9922 | 0.06395572
-45.33362 | 0.06152856
-45.67642 | 0.05909975
-45.98471 | 0.0566696
-46.31201 | 0.05423771
-46.66645 | 0.05180393
-46.94967 | 0.04936888
-47.28383 | 0.04693286
-47.58926 | 0.04449495
-47.90643 | 0.04205458
-48.23128 | 0.0396123
-48.53474 | 0.03716872
-48.86148 | 0.03472388
-49.13755 | 0.03227756
-49.45264 | 0.02982958
-49.74586 | 0.02738029
-50.03937 | 0.02493025
-50.35365 | 0.02247915
-50.62779 | 0.0200275
-50.90472 | 0.0175756
-51.21738 | 0.01512255
-51.49608 | 0.01266827
-51.78829 | 0.0102128
-52.05841 | 0.007756367
-52.34312 | 0.005299603
-52.63187 | 0.002842984
-52.90738 | 0.0003862841
-53.13777 | -0.002070105
-53.43531 | -0.00452557
-53.70792 | -0.006980913
-53.97738 | -0.009436463
-54.25262 | -0.01189137
-54.51158 | -0.01434572
-54.74987 | -0.01680004
-55.01933 | -0.01925355
-55.26154 | -0.02170628
-55.53502 | -0.02415891
-55.77603 | -0.02661117
-56.03026 | -0.0290625
-56.27269 | -0.03151199
-56.52339 | -0.03395997
-56.75827 | -0.03640716
-56.969 | -0.03885249
-57.2156 | -0.04129592
-57.46039 | -0.04373788
-57.71177 | -0.04617812
-57.94494 | -0.04861731
-58.17597 | -0.05105619
-58.4121 | -0.05349385
-58.65 | -0.05592989
-58.87196 | -0.05836471
-59.09723 | -0.06079753
-59.34177 | -0.0632275
-59.57268 | -0.06565374
-59.76326 | -0.06807647
-59.98671 | -0.07049537
-60.20151 | -0.07291078
-60.42347 | -0.07532321
-60.62709 | -0.07773241
-60.84512 | -0.08013915
-61.06708 | -0.08254325
-61.2784 | -0.08494461
-61.50661 | -0.08734274
-61.71798 | -0.08973793
-61.91998 | -0.09213046
-62.1159 | -0.09451996
-62.32849 | -0.09690524
-62.54476 | -0.09928642
-62.73595 | -0.1016648
-62.9519 | -0.1040392
-63.13715 | -0.1064094
-63.35026 | -0.1087764
-63.54929 | -0.1111396
-63.76205 | -0.1134988
-63.92955 | -0.1158544
-64.13366 | -0.1182059
-64.31308 | -0.120553
-64.51304 | -0.1228959
-64.71176 | -0.1252335
-64.90346 | -0.1275654
-65.06475 | -0.1298917
-65.27148 | -0.1322123
-65.42028 | -0.1345266
-65.61374 | -0.1368348
-65.77683 | -0.1391375
-65.96129 | -0.1414352
-66.13931 | -0.1437276
-66.30939 | -0.1460149
-66.48324 | -0.1482972
-66.65007 | -0.1505746
-66.83849 | -0.1528472
-66.99979 | -0.1551148
-67.18967 | -0.1573774
-67.34898 | -0.1596343
-67.5142 | -0.1618849
-67.67177 | -0.1641293
-67.8569 | -0.1663668
-68.00525 | -0.1685972
-68.16608 | -0.1708213
-68.30557 | -0.1730386
-68.48023 | -0.1752489
-68.60718 | -0.1774524
-68.78578 | -0.1796493
-68.93806 | -0.1818396
-69.10617 | -0.1840234
-69.24208 | -0.1862008
-69.36557 | -0.1883709
-69.52836 | -0.1905333
-69.67433 | -0.1926882
-69.82964 | -0.194836
-69.97976 | -0.196976
-70.11884 | -0.1991078
-70.27768 | -0.2012324
-70.40718 | -0.2033498
-70.54167 | -0.2054594
-70.68305 | -0.207562
-70.83785 | -0.2096578
-70.96923 | -0.2117463
-71.09245 | -0.2138266
-71.25198 | -0.2158994
-71.37377 | -0.2179638
-71.50714 | -0.2200188
-71.62697 | -0.2220646
-71.7545 | -0.2241013
-71.87347 | -0.2261289
-71.99993 | -0.2281475
-72.10294 | -0.2301568
-72.23491 | -0.232157
-72.36155 | -0.2341482
-72.47687 | -0.2361301
-72.58616 | -0.2381029
-72.72318 | -0.2400665
-72.84005 | -0.2420212
-72.93369 | -0.2439663
-73.07002 | -0.2459023
-73.18684 | -0.2478293
-73.27301 | -0.2497469
-73.40723 | -0.2516562
-73.5098 | -0.2535565
-73.62306 | -0.2554473
-73.7235 | -0.2573284
-73.83364 | -0.2592004
-73.94729 | -0.2610636
-74.0583 | -0.2629172
-74.1948 | -0.264762
-74.25861 | -0.2665981
-74.37032 | -0.2684239
-74.46644 | -0.2702391
-74.58409 | -0.2720446
-74.66861 | -0.2738399
-74.75519 | -0.2756246
-74.87471 | -0.2773995
-74.94959 | -0.2791645
-75.04682 | -0.2809191
-75.1524 | -0.2826636
-75.25132 | -0.2843982
-75.3109 | -0.2861218
-75.43171 | -0.287834
-75.5106 | -0.2895346
-75.58264 | -0.2912234
-75.67143 | -0.2929008
-75.7689 | -0.2945671
-75.84072 | -0.2962222
-75.89657 | -0.2978654
-75.9874 | -0.2994972
-76.0538 | -0.3011184
-76.11946 | -0.3027291
-76.20752 | -0.3043292
-76.28753 | -0.3059193
-76.35903 | -0.3074988
-76.4436 | -0.3090672
-76.51326 | -0.3106244
-76.56066 | -0.3121696
-76.634 | -0.3137023
-76.67576 | -0.3152227
-76.74738 | -0.3167307
-76.83951 | -0.3182259
-76.84976 | -0.3197079
-76.9155 | -0.3211769
-76.96108 | -0.3226336
-77.01713 | -0.3240783
-77.06931 | -0.325511
-77.1252 | -0.3269326
-77.17436 | -0.3283431
-77.22352 | -0.3297423
-77.29363 | -0.3311302
-77.34554 | -0.3325063
-77.37366 | -0.33387
-77.41721 | -0.3352212
-77.46125 | -0.3365592
-77.50026 | -0.3378834
-77.52434 | -0.3391936
-77.55597 | -0.3404902
-77.56384 | -0.3417732
-77.60987 | -0.3430427
-77.61551 | -0.3442987
-77.63542 | -0.3455409
-77.66364 | -0.3467702
-77.69135 | -0.3479876
-77.71388 | -0.349193
-77.74289 | -0.3503864
-77.77465 | -0.3515673
-77.76437 | -0.3527349
-77.78117 | -0.3538888
-77.78296 | -0.355029
-77.8154 | -0.3561551
-77.81314 | -0.3572664
-77.79985 | -0.3583638
-77.82418 | -0.3594477
-77.81395 | -0.3605183
-77.81746 | -0.3615756
-77.80584 | -0.3626191
-77.80218 | -0.3636495
-77.79568 | -0.3646663
-77.78691 | -0.3656692
-77.79242 | -0.3666585
-77.7782 | -0.3676337
-77.77004 | -0.3685953
-77.732 | -0.3695429
-77.70356 | -0.3704766
-77.6851 | -0.3713971
-77.66766 | -0.372304
-77.64172 | -0.3731974
-77.64601 | -0.3740765
-77.61816 | -0.3749412
-77.59207 | -0.3757916
-77.53667 | -0.3766278
-77.51495 | -0.3774506
-77.48746 | -0.3782592
-77.42486 | -0.3790535
-77.39436 | -0.3798334
-77.35699 | -0.3805983
-77.30057 | -0.3813484
-77.24159 | -0.382084
-77.19859 | -0.3828042
-77.14771 | -0.3835097
-77.08675 | -0.3842014
-77.04234 | -0.3848786
-76.97851 | -0.3855414
-76.89397 | -0.3861909
-76.86133 | -0.3868266
-76.78689 | -0.3874481
-76.73449 | -0.3880558
-76.66237 | -0.3886498
-76.59038 | -0.3892297
-76.52199 | -0.3897945
-76.43656 | -0.3903443
-76.3466 | -0.390879
-76.27156 | -0.3913989
-76.18842 | -0.3919041
-76.10968 | -0.3923942
-76.01694 | -0.3928692
-75.9028 | -0.3933286
-75.79778 | -0.3937729
-75.71054 | -0.3942022
-75.59323 | -0.3946168
-75.48205 | -0.3950167
-75.38753 | -0.3954019
-75.28699 | -0.3957726
-75.17165 | -0.3961288
-75.05783 | -0.3964705
-74.93392 | -0.3967978
-74.81274 | -0.3971101
-74.69426 | -0.3974076
-74.57043 | -0.3976899
-74.43162 | -0.3979567
-74.30316 | -0.3982083
-74.15638 | -0.3984447
-74.01129 | -0.3986657
-73.87398 | -0.3988717
-73.70667 | -0.3990626
-73.5633 | -0.3992383
-73.37712 | -0.3993994
-73.22178 | -0.3995455
-73.06907 | -0.3996766
-72.89186 | -0.3997926
-72.72164 | -0.3998938
-72.52405 | -0.3999798
-72.34682 | -0.4000496
-72.16279 | -0.4001041
-71.95881 | -0.4001441
-71.74835 | -0.4001688
-71.55525 | -0.4001785