## Data
H | B
82.62278 | 0.5502382 | Bm_max
82.33423 | 0.5502263 | 0.5502382
82.04854 | 0.5501941 | Bm_min
81.72985 | 0.5501411 | -0.5502382
81.41363 | 0.5500683
81.11355 | 0.5499744 | Data Count
80.76445 | 0.5498584 | 513
80.41349 | 0.5497213
80.06042 | 0.5495644
79.70061 | 0.5493875
79.31556 | 0.5491907
78.94167 | 0.5489745
78.56499 | 0.5487383
78.16866 | 0.548482
77.7718 | 0.5482062
77.36729 | 0.5479105
76.92332 | 0.5475937
76.49789 | 0.5472557
76.0629 | 0.5468964
75.60564 | 0.5465158
75.13894 | 0.5461143
74.66599 | 0.5456921
74.18629 | 0.5452491
73.69684 | 0.544785
73.19147 | 0.5443007
72.69954 | 0.5437962
72.19771 | 0.543271
71.67787 | 0.5427252
71.13852 | 0.5421593
70.58301 | 0.5415731
70.03657 | 0.5409665
69.47035 | 0.5403394
68.90588 | 0.5396915
68.32144 | 0.5390232
67.75614 | 0.5383347
67.11368 | 0.5376259
66.51175 | 0.5368971
65.89043 | 0.5361482
65.27632 | 0.5353798
64.63108 | 0.5345923
63.98826 | 0.5337853
63.32458 | 0.5329578
62.65059 | 0.53211
61.97611 | 0.5312423
61.30682 | 0.5303552
60.59938 | 0.5294476
59.90594 | 0.5285194
59.19612 | 0.5275703
58.47495 | 0.5266005
57.76234 | 0.5256102
57.01819 | 0.524599
56.31737 | 0.5235684
55.5936 | 0.522518
54.8495 | 0.5214481
54.10516 | 0.5203597
53.37722 | 0.5192526
52.62579 | 0.5181258
51.85888 | 0.5169795
51.12342 | 0.5158144
50.33866 | 0.5146297
49.56737 | 0.5134259
48.80496 | 0.5122034
48.02869 | 0.5109617
47.25139 | 0.5097012
46.45673 | 0.5084217
45.66835 | 0.5071229
44.88401 | 0.505804
44.0792 | 0.5044653
43.2561 | 0.5031073
42.45254 | 0.5017298
41.64844 | 0.5003331
40.84034 | 0.4989174
40.0255 | 0.4974825
39.18742 | 0.4960283
38.38692 | 0.4945558
37.5748 | 0.4930648
36.78058 | 0.4915564
35.98122 | 0.4900302
35.13472 | 0.4884864
34.35529 | 0.4869243
33.53015 | 0.4853432
32.71953 | 0.4837435
31.87796 | 0.4821245
31.05944 | 0.4804866
30.22308 | 0.4788306
29.41285 | 0.4771561
28.59636 | 0.4754636
27.76821 | 0.4737533
26.94545 | 0.4720254
26.11067 | 0.4702804
25.31611 | 0.468518
24.47479 | 0.4667375
23.67974 | 0.4649384
22.84555 | 0.4631218
22.01669 | 0.4612874
21.23595 | 0.4594358
20.42599 | 0.4575686
19.62523 | 0.4556847
18.82662 | 0.4537846
18.02978 | 0.4518681
17.2438 | 0.4499346
16.43141 | 0.4479843
15.64315 | 0.4460174
14.87691 | 0.444034
14.08708 | 0.4420348
13.31413 | 0.4400196
12.51434 | 0.4379874
11.73591 | 0.4359379
10.95111 | 0.4338707
10.17602 | 0.4317854
9.415248 | 0.4296819
8.627626 | 0.4275619
7.867835 | 0.4254258
7.102355 | 0.423273
6.328243 | 0.421105
5.583875 | 0.4189219
4.820994 | 0.4167236
4.10355 | 0.4145106
3.351973 | 0.4122836
2.61452 | 0.4100422
1.878293 | 0.4077856
1.149373 | 0.4055129
0.4095409 | 0.403224
-0.3271276 | 0.4009189
-1.062693 | 0.3985984
-1.784453 | 0.3962622
-2.50609 | 0.3939107
-3.246878 | 0.3915436
-3.94581 | 0.3891607
-4.667668 | 0.386763
-5.368904 | 0.3843509
-6.066169 | 0.3819246
-6.769882 | 0.3794843
-7.436323 | 0.3770297
-8.123363 | 0.3745609
-8.800495 | 0.372078
-9.48084 | 0.369581
-10.14221 | 0.3670713
-10.82662 | 0.36455
-11.48267 | 0.3620158
-12.14487 | 0.3594671
-12.78917 | 0.3569044
-13.41424 | 0.3543282
-14.08598 | 0.3517382
-14.7219 | 0.3491343
-15.37365 | 0.3465161
-16.01984 | 0.3438836
-16.61093 | 0.3412383
-17.27568 | 0.3385809
-17.87849 | 0.3359109
-18.49099 | 0.333229
-19.1156 | 0.3305362
-19.69698 | 0.3278322
-20.3096 | 0.3251171
-20.9167 | 0.3223906
-21.49408 | 0.3196529
-22.0763 | 0.3169041
-22.67602 | 0.3141428
-23.26858 | 0.3113686
-23.84211 | 0.3085817
-24.44411 | 0.305782
-25.0215 | 0.3029689
-25.60052 | 0.3001418
-26.17023 | 0.2973006
-26.755 | 0.2944468
-27.31171 | 0.291582
-27.88012 | 0.2887065
-28.42391 | 0.2858211
-28.99222 | 0.2829263
-29.49948 | 0.2800228
-30.04341 | 0.2771109
-30.56315 | 0.2741909
-31.08455 | 0.2712636
-31.62918 | 0.2683287
-32.14975 | 0.2653854
-32.66527 | 0.2624334
-33.16742 | 0.2594732
-33.6812 | 0.2565031
-34.19547 | 0.2535221
-34.70218 | 0.25053
-35.21407 | 0.2475267
-35.71527 | 0.2445121
-36.20793 | 0.241486
-36.70783 | 0.2384485
-37.1836 | 0.2354011
-37.66896 | 0.2323444
-38.14184 | 0.2292792
-38.62131 | 0.2262059
-39.07864 | 0.2231246
-39.54998 | 0.2200349
-40.02518 | 0.2169362
-40.47648 | 0.2138294
-40.93906 | 0.2107147
-41.39541 | 0.207592
-41.84186 | 0.2044622
-42.29548 | 0.2013261
-42.75147 | 0.1981829
-43.1591 | 0.1950333
-43.62596 | 0.1918772
-44.05235 | 0.1887133
-44.46393 | 0.1855416
-44.90189 | 0.1823615
-45.35297 | 0.1791729
-45.77202 | 0.1759763
-46.21812 | 0.1727713
-46.63602 | 0.169559
-47.05993 | 0.1663404
-47.47857 | 0.163116
-47.88995 | 0.159886
-48.28282 | 0.1566501
-48.69364 | 0.1534087
-49.0856 | 0.1501622
-49.47182 | 0.1469117
-49.84656 | 0.1436569
-50.25814 | 0.1403969
-50.62842 | 0.1371323
-51.01781 | 0.1338632
-51.38456 | 0.1305886
-51.7634 | 0.1273086
-52.13052 | 0.124023
-52.49858 | 0.1207318
-52.87227 | 0.1174355
-53.26854 | 0.1141339
-53.58868 | 0.1108281
-53.97731 | 0.107518
-54.31542 | 0.1042035
-54.68183 | 0.1008853
-55.03635 | 0.09756361
-55.3799 | 0.09423818
-55.7164 | 0.09090964
-56.0474 | 0.08757855
-56.3808 | 0.0842444
-56.725 | 0.08090729
-57.03869 | 0.07756805
-57.35799 | 0.07422717
-57.69432 | 0.07088373
-58.00004 | 0.06753667
-58.31748 | 0.06418577
-58.67862 | 0.06083087
-58.97249 | 0.05747267
-59.29229 | 0.05411199
-59.59536 | 0.05074952
-59.92141 | 0.04738602
-60.2137 | 0.04402156
-60.51853 | 0.04065575
-60.8333 | 0.03728843
-61.13446 | 0.03391992
-61.45384 | 0.03054969
-61.73132 | 0.02717875
-62.0389 | 0.0238068
-62.33516 | 0.02043232
-62.63242 | 0.0170567
-62.94229 | 0.01367968
-63.24077 | 0.01030069
-63.52661 | 0.00692107
-63.79901 | 0.003541511
-64.10289 | 0.0001620187
-64.38291 | -0.00321714
-64.64285 | -0.006596297
-64.92072 | -0.00997604
-65.22482 | -0.01335469
-65.45863 | -0.01673224
-65.75716 | -0.02010935
-66.02198 | -0.02348595
-66.28575 | -0.02686221
-66.54434 | -0.03023746
-66.81681 | -0.03361111
-67.08235 | -0.03698266
-67.33854 | -0.04035191
-67.56236 | -0.04371818
-67.82566 | -0.04708166
-68.08533 | -0.05044328
-68.32269 | -0.05380225
-68.54928 | -0.0571585
-68.77544 | -0.06051162
-69.05593 | -0.06386182
-69.26734 | -0.06721003
-69.53199 | -0.07055552
-69.77447 | -0.07389911
-70.02863 | -0.0772416
-70.25314 | -0.08058177
-70.4688 | -0.08391955
-70.70789 | -0.08725491
-70.96225 | -0.09058688
-71.16192 | -0.09391513
-71.39918 | -0.09723918
-71.60708 | -0.1005592
-71.84067 | -0.1038757
-72.05804 | -0.1071878
-72.28471 | -0.1104963
-72.50824 | -0.1138013
-72.72968 | -0.1171022
-72.95676 | -0.1203987
-73.16499 | -0.1236911
-73.35892 | -0.126979
-73.60089 | -0.130262
-73.78472 | -0.1335401
-74.01416 | -0.1368126
-74.22224 | -0.1400796
-74.42096 | -0.1433417
-74.63669 | -0.1465995
-74.84805 | -0.1498521
-75.04839 | -0.1530988
-75.26517 | -0.1563404
-75.43826 | -0.1595766
-75.67611 | -0.1628068
-75.86308 | -0.1660312
-76.07094 | -0.1692496
-76.25192 | -0.1724616
-76.45358 | -0.175666
-76.64675 | -0.1788617
-76.84073 | -0.1820491
-77.02881 | -0.1852284
-77.23144 | -0.1883995
-77.42207 | -0.1915627
-77.62465 | -0.1947192
-77.81805 | -0.1978701
-77.99403 | -0.2010151
-78.19794 | -0.2041533
-78.41421 | -0.2072848
-78.60503 | -0.2104099
-78.79342 | -0.2135284
-79.00148 | -0.2166394
-79.16309 | -0.2197424
-79.36953 | -0.2228367
-79.5499 | -0.2259218
-79.7343 | -0.2289979
-79.91266 | -0.2320649
-80.13501 | -0.2351231
-80.27958 | -0.2381727
-80.45905 | -0.241213
-80.63704 | -0.2442441
-80.81499 | -0.2472658
-81.00446 | -0.2502778
-81.16372 | -0.2532799
-81.34961 | -0.2562721
-81.50651 | -0.2592541
-81.66764 | -0.2622252
-81.8269 | -0.2651859
-81.9994 | -0.2681359
-82.18531 | -0.2710756
-82.31245 | -0.2740054
-82.50045 | -0.2769254
-82.664 | -0.279836
-82.83283 | -0.2827371
-82.99518 | -0.2856291
-83.16731 | -0.2885116
-83.31877 | -0.2913838
-83.47862 | -0.2942456
-83.6613 | -0.2970962
-83.78334 | -0.2999345
-83.93154 | -0.3027606
-84.06976 | -0.3055741
-84.21921 | -0.3083744
-84.33419 | -0.3111622
-84.51084 | -0.3139379
-84.6535 | -0.3167021
-84.79665 | -0.3194545
-84.92486 | -0.3221949
-85.07635 | -0.3249241
-85.22409 | -0.327642
-85.33747 | -0.3303476
-85.48817 | -0.3330408
-85.62353 | -0.3357215
-85.75758 | -0.3383881
-85.8919 | -0.3410407
-86.02032 | -0.3436802
-86.14446 | -0.3463066
-86.27785 | -0.348921
-86.41053 | -0.3515243
-86.576 | -0.3541163
-86.71449 | -0.3566971
-86.83437 | -0.3592657
-86.95903 | -0.3618215
-87.08713 | -0.3643636
-87.20004 | -0.3668914
-87.30085 | -0.369404
-87.43279 | -0.3719019
-87.5309 | -0.3743861
-87.66603 | -0.3768562
-87.7839 | -0.3793116
-87.85736 | -0.3817528
-88.01187 | -0.3841788
-88.10799 | -0.3865898
-88.20619 | -0.3889864
-88.34071 | -0.3913681
-88.40653 | -0.393735
-88.52312 | -0.3960869
-88.6112 | -0.3984238
-88.71646 | -0.4007451
-88.81626 | -0.4030508
-88.92817 | -0.4053415
-88.99382 | -0.4076166
-89.08712 | -0.4098748
-89.17232 | -0.4121171
-89.29402 | -0.414345
-89.36368 | -0.4165585
-89.46655 | -0.4187579
-89.54239 | -0.4209436
-89.64535 | -0.4231148
-89.71177 | -0.4252706
-89.79615 | -0.4274098
-89.86873 | -0.4295315
-89.94698 | -0.4316353
-90.01294 | -0.4337213
-90.0811 | -0.4357897
-90.15523 | -0.4378408
-90.20066 | -0.4398744
-90.25174 | -0.4418908
-90.31618 | -0.44389
-90.40656 | -0.4458727
-90.45734 | -0.4478401
-90.51131 | -0.4497919
-90.56874 | -0.4517285
-90.62695 | -0.45365
-90.69836 | -0.4555558
-90.76444 | -0.4574457
-90.79239 | -0.4593181
-90.85764 | -0.4611717
-90.9007 | -0.4630061
-90.91835 | -0.4648212
-90.93005 | -0.466617
-90.98071 | -0.4683945
-91.00361 | -0.4701545
-91.04253 | -0.4718972
-91.05903 | -0.4736218
-91.09826 | -0.4753291
-91.1012 | -0.4770196
-91.15152 | -0.4786926
-91.18933 | -0.4803478
-91.18896 | -0.4819854
-91.2278 | -0.4836055
-91.24175 | -0.485208
-91.25779 | -0.4867922
-91.25578 | -0.488358
-91.25767 | -0.4899051
-91.25443 | -0.4914338
-91.25046 | -0.492944
-91.26429 | -0.4944354
-91.25497 | -0.4959081
-91.26995 | -0.4973622
-91.256 | -0.498797
-91.22957 | -0.5002131
-91.23077 | -0.5016108
-91.22057 | -0.5029901
-91.21412 | -0.5043511
-91.19006 | -0.5056933
-91.14963 | -0.5070158
-91.12911 | -0.5083192
-91.10922 | -0.5096032
-91.06982 | -0.510867
-91.03953 | -0.5121118
-91.01401 | -0.5133386
-90.99888 | -0.514547
-90.93672 | -0.5157364
-90.90982 | -0.5169065
-90.86833 | -0.5180575
-90.80004 | -0.519188
-90.7358 | -0.5202975
-90.67609 | -0.5213865
-90.62121 | -0.5224553
-90.56644 | -0.523504
-90.49618 | -0.5245328
-90.43515 | -0.5255417
-90.36117 | -0.5265308
-90.28085 | -0.5274998
-90.21261 | -0.5284488
-90.12266 | -0.5293777
-90.0495 | -0.5302871
-89.9597 | -0.5311772
-89.89149 | -0.5320481
-89.80625 | -0.5328999
-89.70027 | -0.5337316
-89.5981 | -0.5345433
-89.50497 | -0.5353353
-89.40272 | -0.536107
-89.30196 | -0.5368584
-89.19277 | -0.5375906
-89.08162 | -0.5383029
-88.96057 | -0.5389946
-88.85719 | -0.5396653
-88.71958 | -0.5403152
-88.56147 | -0.5409441
-88.45677 | -0.5415521
-88.30874 | -0.5421391
-88.17378 | -0.5427052
-88.04504 | -0.5432511
-87.86124 | -0.5437766
-87.70637 | -0.5442814
-87.56175 | -0.5447659
-87.39594 | -0.5452296
-87.23631 | -0.5456719
-87.0577 | -0.546094
-86.87802 | -0.5464963
-86.73197 | -0.5468787
-86.53767 | -0.5472413
-86.37039 | -0.5475836
-86.18056 | -0.5479055
-85.96738 | -0.5482069
-85.76229 | -0.5484875
-85.58167 | -0.5487474
-85.34698 | -0.5489863
-85.13706 | -0.5492044
-84.93514 | -0.5494012
-84.67512 | -0.5495776
-84.43892 | -0.5497336
-84.2236 | -0.5498688
-83.96663 | -0.549983
-83.70041 | -0.5500763
-83.46528 | -0.5501484
-83.15743 | -0.5501995
-82.89893 | -0.5502296
-82.62278 | -0.5502382