## Data
H | B
104.3248 | 0.7998197 | Bm_max
103.8954 | 0.7998049 | 0.7998197
103.4532 | 0.7997597 | Bm_min
103.0181 | 0.7996849 | -0.7998197
102.5723 | 0.799581
102.0916 | 0.7994473 | Data Count
101.5994 | 0.7992831 | 513
101.0996 | 0.7990883
100.5633 | 0.7988635
100.0535 | 0.7986082
99.49919 | 0.7983225
98.92277 | 0.7980065
98.32452 | 0.7976607
97.69378 | 0.7972851
97.10178 | 0.79688
96.46081 | 0.7964458
95.79381 | 0.7959816
95.13237 | 0.7954868
94.43113 | 0.794961
93.71663 | 0.7944044
92.97535 | 0.7938172
92.2582 | 0.7932003
91.4874 | 0.792554
90.73062 | 0.7918778
89.94359 | 0.791172
89.16004 | 0.7904376
88.33831 | 0.7896734
87.48627 | 0.7888794
86.63811 | 0.7880558
85.80172 | 0.7872018
84.91682 | 0.7863179
84.03494 | 0.7854048
83.12933 | 0.7844622
82.21748 | 0.7834895
81.28759 | 0.7824867
80.3425 | 0.7814531
79.35347 | 0.7803894
78.38476 | 0.7792965
77.38428 | 0.7781748
76.39277 | 0.7770255
75.39621 | 0.7758486
74.39391 | 0.7746434
73.41039 | 0.7734096
72.36379 | 0.7721464
71.32137 | 0.7708537
70.28668 | 0.7695316
69.23115 | 0.7681799
68.18736 | 0.766799
67.11648 | 0.7653887
66.03434 | 0.7639488
64.95149 | 0.7624804
63.85835 | 0.7609829
62.7614 | 0.7594565
61.65413 | 0.757901
60.54857 | 0.7563176
59.42588 | 0.7547069
58.31358 | 0.7530682
57.23681 | 0.7514019
56.10328 | 0.7497072
54.99312 | 0.7479841
53.89955 | 0.7462332
52.75562 | 0.7444541
51.64438 | 0.7426467
50.54039 | 0.7408117
49.4141 | 0.7389493
48.30857 | 0.7370593
47.17861 | 0.7351418
46.04177 | 0.7331957
44.91003 | 0.7312203
43.8107 | 0.7292159
42.66292 | 0.7271827
41.55004 | 0.7251212
40.40694 | 0.7230325
39.28959 | 0.7209165
38.17732 | 0.7187741
37.0877 | 0.7166058
35.98531 | 0.7144123
34.91284 | 0.712194
33.8227 | 0.7099494
32.74113 | 0.7076778
31.65563 | 0.7053794
30.55641 | 0.7030548
29.46424 | 0.7007038
28.38921 | 0.6983259
27.32873 | 0.6959213
26.26101 | 0.6934901
25.19545 | 0.6910326
24.12255 | 0.6885477
23.08651 | 0.6860349
22.01857 | 0.6834954
20.96858 | 0.6809291
19.94878 | 0.6783374
18.917 | 0.6757216
17.89999 | 0.6730812
16.85876 | 0.6704154
15.85864 | 0.6677247
14.87772 | 0.6650088
13.87827 | 0.6622682
12.90029 | 0.659504
11.89993 | 0.6567162
10.95859 | 0.6539039
9.973751 | 0.6510678
9.029418 | 0.6482082
8.065298 | 0.645324
7.125453 | 0.6424149
6.153682 | 0.6394807
5.224626 | 0.6365211
4.28071 | 0.6335356
3.357637 | 0.6305239
2.4212 | 0.6274873
1.513404 | 0.6244264
0.5949402 | 0.6213416
-0.3201393 | 0.618233
-1.206285 | 0.6151018
-2.073378 | 0.6119494
-2.963274 | 0.608776
-3.827793 | 0.6055829
-4.669262 | 0.6023707
-5.52662 | 0.599138
-6.386847 | 0.5958837
-7.206763 | 0.5926069
-8.055539 | 0.5893065
-8.893551 | 0.5859827
-9.730361 | 0.5826357
-10.54466 | 0.5792651
-11.36239 | 0.5758709
-12.19386 | 0.5724537
-13.00294 | 0.5690135
-13.79929 | 0.565551
-14.58424 | 0.5620673
-15.35067 | 0.558563
-16.12094 | 0.5550389
-16.89215 | 0.5514943
-17.66742 | 0.5479297
-18.38771 | 0.5443459
-19.13004 | 0.5407431
-19.89493 | 0.5371206
-20.64283 | 0.5334781
-21.37371 | 0.5298156
-22.10822 | 0.5261328
-22.83096 | 0.52243
-23.5413 | 0.5187076
-24.26011 | 0.5149664
-24.96385 | 0.5112056
-25.69037 | 0.5074231
-26.40823 | 0.5036192
-27.08436 | 0.4997948
-27.79682 | 0.4959502
-28.48639 | 0.4920857
-29.15133 | 0.4882029
-29.83009 | 0.4843021
-30.50504 | 0.4803835
-31.17655 | 0.4764482
-31.81244 | 0.4724957
-32.45777 | 0.468526
-33.11338 | 0.464539
-33.75464 | 0.4605354
-34.39582 | 0.4565158
-35.00798 | 0.4524804
-35.63168 | 0.4484292
-36.25656 | 0.4443609
-36.86491 | 0.4402744
-37.47358 | 0.4361688
-38.10128 | 0.4320426
-38.71383 | 0.4278958
-39.31867 | 0.4237302
-39.90371 | 0.4195478
-40.51625 | 0.4153499
-41.0929 | 0.4111385
-41.65606 | 0.4069147
-42.2473 | 0.402678
-42.78195 | 0.3984282
-43.35313 | 0.3941651
-43.91526 | 0.3898885
-44.47101 | 0.385599
-45.0293 | 0.3812953
-45.57112 | 0.3769771
-46.13196 | 0.3726448
-46.67109 | 0.3682981
-47.21066 | 0.3639368
-47.75332 | 0.3595601
-48.31354 | 0.3551673
-48.84323 | 0.3507592
-49.36128 | 0.3463368
-49.87584 | 0.3419013
-50.37925 | 0.3374538
-50.90497 | 0.332994
-51.40599 | 0.3285227
-51.89988 | 0.3240402
-52.39358 | 0.3195471
-52.87568 | 0.3150432
-53.36589 | 0.3105279
-53.83357 | 0.3060016
-54.32464 | 0.3014643
-54.8201 | 0.296916
-55.27741 | 0.2923565
-55.73138 | 0.2877861
-56.20798 | 0.2832048
-56.66119 | 0.2786122
-57.10943 | 0.2740086
-57.57372 | 0.2693942
-58.0313 | 0.2647692
-58.4646 | 0.2601328
-58.90288 | 0.255485
-59.34462 | 0.2508264
-59.79239 | 0.2461577
-60.22679 | 0.2414798
-60.64969 | 0.2367937
-61.07665 | 0.2321001
-61.50997 | 0.2273988
-61.94776 | 0.2226899
-62.34967 | 0.2179737
-62.76966 | 0.21325
-63.17425 | 0.2085185
-63.60144 | 0.2037787
-63.99784 | 0.1990309
-64.41724 | 0.194275
-64.83053 | 0.1895108
-65.23027 | 0.1847394
-65.6246 | 0.1799608
-66.02767 | 0.1751754
-66.40757 | 0.1703837
-66.79467 | 0.1655853
-67.18246 | 0.1607805
-67.56126 | 0.1559696
-67.96812 | 0.1511532
-68.30918 | 0.1463312
-68.68792 | 0.1415035
-69.05154 | 0.1366706
-69.43075 | 0.1318328
-69.77136 | 0.1269908
-70.14103 | 0.1221445
-70.49464 | 0.1172933
-70.86186 | 0.1124376
-71.19306 | 0.107577
-71.54608 | 0.1027112
-71.89809 | 0.09784068
-72.23081 | 0.09296613
-72.57363 | 0.08808808
-72.91425 | 0.0832066
-73.24851 | 0.07832186
-73.58782 | 0.07343381
-73.90853 | 0.06854351
-74.23092 | 0.06365185
-74.53951 | 0.05875852
-74.86586 | 0.05386378
-75.2189 | 0.04896829
-75.5013 | 0.0440711
-75.83223 | 0.03917124
-76.14116 | 0.0342689
-76.464 | 0.02936456
-76.78103 | 0.02445782
-77.12718 | 0.01954823
-77.44869 | 0.01463612
-77.76817 | 0.009722504
-78.10045 | 0.004808418
-78.39045 | -0.0001045887
-78.69019 | -0.00501522
-79.01381 | -0.00992302
-79.30279 | -0.01482731
-79.62795 | -0.01972918
-79.90469 | -0.02462894
-80.20519 | -0.02952715
-80.52305 | -0.0344256
-80.84897 | -0.0393254
-81.16948 | -0.04422662
-81.475 | -0.04912903
-81.78541 | -0.05403158
-82.08792 | -0.05893289
-82.39384 | -0.06383223
-82.669 | -0.06872789
-82.96006 | -0.07361879
-83.24359 | -0.0785051
-83.51481 | -0.08338661
-83.7914 | -0.08826337
-84.07212 | -0.09313615
-84.35398 | -0.09800532
-84.64881 | -0.1028711
-84.94164 | -0.1077348
-85.22764 | -0.1125969
-85.5073 | -0.1174565
-85.78342 | -0.1223128
-86.07882 | -0.1271652
-86.33737 | -0.1320128
-86.62082 | -0.1368545
-86.89175 | -0.1416886
-87.14804 | -0.1465156
-87.422 | -0.1513357
-87.70517 | -0.1561484
-87.95721 | -0.1609553
-88.23974 | -0.1657566
-88.52096 | -0.170552
-88.78998 | -0.1753425
-89.0739 | -0.1801276
-89.33409 | -0.1849067
-89.62478 | -0.1896798
-89.90235 | -0.1944457
-90.17842 | -0.1992043
-90.43675 | -0.2039561
-90.70583 | -0.2086997
-90.98799 | -0.2134349
-91.22228 | -0.2181619
-91.51069 | -0.2228796
-91.75894 | -0.227589
-92.03835 | -0.23229
-92.29586 | -0.2369823
-92.56552 | -0.2416666
-92.83468 | -0.2463411
-93.07071 | -0.2510056
-93.33715 | -0.2556603
-93.58388 | -0.2603038
-93.84367 | -0.2649375
-94.11048 | -0.269562
-94.37878 | -0.2741766
-94.61746 | -0.2787815
-94.90595 | -0.2833774
-95.13288 | -0.2879633
-95.41658 | -0.2925385
-95.66172 | -0.2971037
-95.92467 | -0.3016573
-96.16944 | -0.3061982
-96.41844 | -0.3107258
-96.68417 | -0.3152404
-96.91586 | -0.3197428
-97.15165 | -0.3242319
-97.43793 | -0.3287088
-97.66396 | -0.3331744
-97.92498 | -0.3376284
-98.16771 | -0.3420702
-98.40161 | -0.3465006
-98.6682 | -0.350919
-98.9004 | -0.3553244
-99.17548 | -0.3597169
-99.39045 | -0.3640956
-99.63337 | -0.3684595
-99.85562 | -0.3728083
-100.0718 | -0.3771414
-100.2952 | -0.3814592
-100.5287 | -0.3857624
-100.7679 | -0.390051
-101.0099 | -0.3943257
-101.214 | -0.3985871
-101.4459 | -0.4028351
-101.6764 | -0.4070698
-101.901 | -0.4112914
-102.139 | -0.415499
-102.3669 | -0.419691
-102.5735 | -0.4238665
-102.7724 | -0.4280246
-102.9912 | -0.4321632
-103.1608 | -0.436282
-103.3643 | -0.4403816
-103.5751 | -0.4444631
-103.7799 | -0.4485273
-103.972 | -0.4525744
-104.2028 | -0.4566052
-104.4054 | -0.4606208
-104.6188 | -0.4646219
-104.8605 | -0.4686085
-105.073 | -0.4725806
-105.2835 | -0.476537
-105.4872 | -0.4804758
-105.6973 | -0.4843958
-105.8953 | -0.4882955
-106.0862 | -0.4921732
-106.2681 | -0.4960292
-106.438 | -0.499864
-106.62 | -0.5036777
-106.7794 | -0.5074708
-106.9995 | -0.5112451
-107.1739 | -0.5150017
-107.39 | -0.5187413
-107.5894 | -0.522465
-107.8003 | -0.5261719
-107.9774 | -0.5298603
-108.1809 | -0.5335301
-108.3545 | -0.5371804
-108.5304 | -0.5408089
-108.6901 | -0.5444149
-108.8581 | -0.5479981
-109.0149 | -0.5515589
-109.1826 | -0.5550976
-109.3464 | -0.5586154
-109.5403 | -0.5621131
-109.6929 | -0.5655907
-109.8754 | -0.5690487
-110.0108 | -0.5724868
-110.1875 | -0.5759036
-110.3477 | -0.5792993
-110.4985 | -0.5826725
-110.6387 | -0.5860225
-110.8027 | -0.5893502
-110.9239 | -0.5926555
-111.0961 | -0.595939
-111.2355 | -0.5992009
-111.398 | -0.6024411
-111.5219 | -0.6056596
-111.6689 | -0.6088566
-111.8097 | -0.6120321
-111.9468 | -0.6151854
-112.0948 | -0.6183159
-112.1897 | -0.6214228
-112.3282 | -0.624504
-112.4246 | -0.6275587
-112.55 | -0.6305868
-112.6255 | -0.6335875
-112.7263 | -0.6365609
-112.8358 | -0.639509
-112.957 | -0.6424329
-113.0487 | -0.6453337
-113.1875 | -0.6482127
-113.277 | -0.6510701
-113.3916 | -0.6539051
-113.5236 | -0.6567177
-113.6332 | -0.6595086
-113.7414 | -0.6622771
-113.8531 | -0.6650221
-113.9437 | -0.6677426
-114.0417 | -0.6704377
-114.1411 | -0.6731073
-114.2039 | -0.6757507
-114.2748 | -0.6783671
-114.3635 | -0.680956
-114.4248 | -0.683517
-114.4724 | -0.68605
-114.5559 | -0.6885557
-114.6212 | -0.6910354
-114.6575 | -0.6934894
-114.7533 | -0.6959184
-114.7838 | -0.6983215
-114.8366 | -0.700699
-114.9191 | -0.7030517
-114.969 | -0.705379
-115.0336 | -0.7076809
-115.0633 | -0.7099562
-115.1192 | -0.7122048
-115.17 | -0.714427
-115.1638 | -0.7166215
-115.1889 | -0.7187873
-115.2396 | -0.7209252
-115.2587 | -0.7230352
-115.2583 | -0.7251171
-115.2777 | -0.727171
-115.2839 | -0.7291972
-115.2956 | -0.7311955
-115.2792 | -0.7331663
-115.3062 | -0.7351105
-115.3155 | -0.7370285
-115.3146 | -0.73892
-115.3001 | -0.7407852
-115.2931 | -0.7426233
-115.2906 | -0.7444345
-115.2808 | -0.7462189
-115.274 | -0.7479754
-115.2348 | -0.7497028
-115.202 | -0.7514011
-115.1708 | -0.7530704
-115.1335 | -0.7547106
-115.0725 | -0.7563217
-115.0123 | -0.7579029
-114.9681 | -0.7594549
-114.884 | -0.7609784
-114.8307 | -0.7624731
-114.7875 | -0.7639392
-114.7233 | -0.765377
-114.6316 | -0.7667861
-114.5527 | -0.7681671
-114.4958 | -0.7695201
-114.3993 | -0.7708443
-114.2981 | -0.7721399
-114.2119 | -0.7734062
-114.0999 | -0.7746428
-113.979 | -0.7758501
-113.8809 | -0.7770285
-113.7575 | -0.7781778
-113.644 | -0.7792985
-113.52 | -0.7803909
-113.3876 | -0.7814542
-113.2569 | -0.7824872
-113.1043 | -0.7834899
-112.9626 | -0.7844625
-112.8005 | -0.7854056
-112.6492 | -0.7863182
-112.4494 | -0.7871998
-112.2737 | -0.7880507
-112.0833 | -0.7888706
-111.9132 | -0.7896608
-111.6934 | -0.7904214
-111.5024 | -0.7911525
-111.302 | -0.7918555
-111.1008 | -0.7925295
-110.8751 | -0.7931747
-110.6676 | -0.7937909
-110.4449 | -0.7943784
-110.2106 | -0.7949366
-109.9738 | -0.7954654
-109.6885 | -0.7959644
-109.4338 | -0.7964324
-109.1846 | -0.7968695
-108.8771 | -0.7972763
-108.5875 | -0.7976529
-108.2878 | -0.7979991
-107.9839 | -0.798315
-107.6699 | -0.7986004
-107.3187 | -0.7988557
-106.999 | -0.7990811
-106.626 | -0.799277
-106.2677 | -0.7994435
-105.9297 | -0.7995795
-105.5257 | -0.7996848
-105.1558 | -0.7997597
-104.7362 | -0.7998046
-104.3248 | -0.7998197