## Data
H | B
165.5112 | 1.149654 | Bm_max
164.7934 | 1.149631 | 1.149654
164.0421 | 1.149563 | Bm_min
163.2385 | 1.14945 | -1.149654
162.4035 | 1.149295
161.5449 | 1.149099 | Data Count
160.6244 | 1.14886 | 513
159.6902 | 1.14858
158.7132 | 1.148258
157.6688 | 1.147894
156.576 | 1.147489
155.4296 | 1.147041
154.2375 | 1.146551
152.9908 | 1.146018
151.6852 | 1.14544
150.3689 | 1.144817
148.9593 | 1.144149
147.5245 | 1.143436
146.0221 | 1.142678
144.4874 | 1.141877
142.8979 | 1.141033
141.2775 | 1.140146
139.6107 | 1.139216
137.9365 | 1.138243
136.2447 | 1.137228
134.4702 | 1.13617
132.647 | 1.13507
130.831 | 1.133929
128.9828 | 1.132744
127.1102 | 1.131517
125.2089 | 1.130247
123.2782 | 1.128934
121.3075 | 1.127577
119.3098 | 1.126178
117.3352 | 1.124736
115.3269 | 1.123252
113.2994 | 1.121727
111.2948 | 1.120161
109.2793 | 1.118554
107.2277 | 1.116906
105.1821 | 1.115217
103.141 | 1.113485
101.1507 | 1.11171
99.08968 | 1.109893
96.99695 | 1.108034
94.93888 | 1.106132
92.89706 | 1.104189
90.86073 | 1.102204
88.80849 | 1.100177
86.75988 | 1.098108
84.71558 | 1.095997
82.71751 | 1.093843
80.71958 | 1.091649
78.71741 | 1.089413
76.73385 | 1.087137
74.75676 | 1.084819
72.8261 | 1.08246
70.89359 | 1.080061
68.97373 | 1.077621
67.09088 | 1.075142
65.21109 | 1.072623
63.375 | 1.070065
61.52338 | 1.067469
59.69904 | 1.064834
57.869 | 1.06216
56.11017 | 1.059445
54.36848 | 1.056691
52.61066 | 1.053897
50.87547 | 1.051061
49.13736 | 1.048184
47.45788 | 1.045266
45.78288 | 1.042307
44.11713 | 1.039306
42.47566 | 1.036263
40.85682 | 1.033181
39.26691 | 1.030059
37.69777 | 1.026899
36.17439 | 1.023701
34.64478 | 1.020467
33.14123 | 1.017196
31.65122 | 1.013889
30.17771 | 1.010544
28.75082 | 1.007162
27.29916 | 1.003741
25.88253 | 1.000283
24.49652 | 0.9967881
23.10064 | 0.9932548
21.7309 | 0.9896829
20.3977 | 0.9860722
19.06557 | 0.9824235
17.74625 | 0.9787368
16.45441 | 0.9750118
15.16591 | 0.9712484
13.8869 | 0.9674482
12.63871 | 0.96361
11.4145 | 0.9597341
10.19017 | 0.9558229
9.018286 | 0.9518776
7.854447 | 0.947899
6.673197 | 0.9438876
5.555775 | 0.9398435
4.411527 | 0.9357661
3.280447 | 0.9316556
2.204072 | 0.9275112
1.083069 | 0.923333
0.004340123 | 0.9191207
-1.086453 | 0.9148729
-2.155938 | 0.9105895
-3.21662 | 0.9062706
-4.287404 | 0.9019153
-5.321653 | 0.8975237
-6.339719 | 0.8930968
-7.360163 | 0.8886348
-8.345812 | 0.884139
-9.346027 | 0.8796099
-10.31998 | 0.8750481
-11.29151 | 0.8704554
-12.24256 | 0.8658339
-13.15979 | 0.8611845
-14.08365 | 0.8565061
-14.99304 | 0.8517974
-15.91737 | 0.8470584
-16.83392 | 0.842287
-17.73416 | 0.8374813
-18.63495 | 0.8326407
-19.53306 | 0.8277635
-20.43384 | 0.8228496
-21.3283 | 0.817901
-22.18818 | 0.8129198
-23.06579 | 0.8079084
-23.91384 | 0.8028679889
-24.72083 | 0.7977997
-25.55482 | 0.7927044
-26.38292 | 0.7875818
-27.21451 | 0.7824312
-28.00093 | 0.7772524
-28.82122 | 0.7720454
-29.61796 | 0.766809
-30.43503 | 0.7615428
-31.22613 | 0.7562475
-32.00451 | 0.7509234
-32.78049 | 0.7455699
-33.55318 | 0.7401869
-34.32927 | 0.734775
-35.08367 | 0.7293343
-35.83907 | 0.7238653
-36.58879 | 0.7183682
-37.29561 | 0.7128438
-38.03069 | 0.7072925
-38.78638 | 0.7017142
-39.48939 | 0.6961081
-40.24121 | 0.6904729
-40.9423 | 0.6848099
-41.66398 | 0.6791203
-42.35764 | 0.6734052
-43.05236 | 0.6676676
-43.72939 | 0.6619091
-44.39392 | 0.6561318
-45.05399 | 0.6503362
-45.70155 | 0.6445192
-46.39761 | 0.638678
-47.07538 | 0.6328109
-47.75342 | 0.6269163
-48.41763 | 0.6209939
-49.08121 | 0.6150439
-49.76533 | 0.6090681
-50.41635 | 0.6030675
-51.06705 | 0.5970437
-51.71355 | 0.5909987
-52.32983 | 0.5849345
-52.95012 | 0.5788525
-53.56335 | 0.5727532
-54.16555 | 0.566636
-54.7779 | 0.5605
-55.38544 | 0.554344
-55.95733 | 0.5481665
-56.5601 | 0.5419668
-57.17782 | 0.5357447
-57.7899 | 0.5294998
-58.37576 | 0.5232316
-58.97554 | 0.5169398
-59.56501 | 0.5106248
-60.16689 | 0.5042884
-60.74466 | 0.4979321
-61.32479 | 0.491557
-61.89541 | 0.4851643
-62.47071 | 0.4787549
-63.03997 | 0.4723298
-63.59816 | 0.4658902
-64.16169 | 0.4594357
-64.6995 | 0.4529656
-65.25415 | 0.4464798
-65.83075 | 0.4399779
-66.36068 | 0.4334592
-66.92539 | 0.4269226
-67.48487 | 0.4203679
-68.02224 | 0.4137951
-68.58398 | 0.4072046
-69.13169 | 0.4005968
-69.63988 | 0.3939727
-70.18691 | 0.3873345
-70.68995 | 0.3806832
-71.21439 | 0.3740187
-71.7251 | 0.3673401
-72.22441 | 0.360647
-72.74998 | 0.3539391
-73.25579 | 0.3472169
-73.75378 | 0.3404808
-74.25701 | 0.333731
-74.77268 | 0.326969
-75.25097 | 0.3201959
-75.73915 | 0.3134116
-76.24145 | 0.3066171
-76.72375 | 0.2998136
-77.17272 | 0.2930013
-77.69042 | 0.2861803
-78.15989 | 0.2793494
-78.64755 | 0.2725087
-79.14257 | 0.2656581
-79.60257 | 0.2587974
-80.10924 | 0.2519265
-80.611 | 0.2450439
-81.09195 | 0.2381499
-81.56938 | 0.2312463
-82.05798 | 0.2243324
-82.53505 | 0.217407
-83.02168 | 0.2104711
-83.49662 | 0.2035262
-83.94355 | 0.1965739
-84.40976 | 0.189616
-84.86785 | 0.1826525
-85.29868 | 0.1756835
-85.7628 | 0.16871
-86.1976 | 0.1617321
-86.63154 | 0.1547491
-87.09627 | 0.1477598
-87.5451 | 0.1407641
-87.98438 | 0.1337622
-88.4475 | 0.1267545
-88.88156 | 0.1197413
-89.34277 | 0.1127231
-89.79666 | 0.1057003
-90.22469 | 0.09867349
-90.6744 | 0.09164313
-91.10289 | 0.08460948
-91.55441 | 0.07757278
-92.00966 | 0.07053399
-92.43372 | 0.06349499
-92.86842 | 0.05645452
-93.29851 | 0.04941168
-93.73296 | 0.04236655
-94.18549 | 0.03531826
-94.63411 | 0.02826711
-95.0745 | 0.02121375
-95.52609 | 0.01415822
-95.96464 | 0.007101784
-96.41609 | 4.660437e-05
-96.85378 | -0.007006864
-97.27725 | -0.01405824
-97.75241 | -0.02110764
-98.18593 | -0.02815566
-98.61106 | -0.0352017
-99.05084 | -0.04224554
-99.48333 | -0.04928748
-99.91084 | -0.05632802
-100.3501 | -0.06336757
-100.7952 | -0.07040528
-101.2257 | -0.0774409
-101.6781 | -0.0844752
-102.0929 | -0.09150788
-102.5451 | -0.09853852
-102.9471 | -0.1055665
-103.3611 | -0.1125903
-103.7922 | -0.1196093
-104.212 | -0.1266228
-104.6217 | -0.1336293
-105.0512 | -0.1406289
-105.4652 | -0.147622
-105.8962 | -0.1546082
-106.3122 | -0.1615875
-106.7641 | -0.1685618
-107.2218 | -0.1755321
-107.6611 | -0.1824994
-108.1149 | -0.1894629
-108.5483 | -0.1964209
-108.9861 | -0.2033721
-109.4198 | -0.2103158
-109.8584 | -0.2172503
-110.2882 | -0.2241743
-110.6911 | -0.2310881
-111.124 | -0.2379928
-111.545 | -0.2448889
-112.0028 | -0.2517764
-112.4032 | -0.2586554
-112.8314 | -0.2655265
-113.2375 | -0.2723885
-113.6635 | -0.2792407
-114.0786 | -0.2860834
-114.523 | -0.2929154
-114.9426 | -0.2997351
-115.3298 | -0.3065424
-115.7558 | -0.3133386
-116.1859 | -0.3201239
-116.6039 | -0.3268974
-117.0101 | -0.3336588
-117.4462 | -0.3404082
-117.86 | -0.3471453
-118.2887 | -0.3538691
-118.6847 | -0.3605798
-119.1191 | -0.3672778
-119.5256 | -0.3739615
-119.9124 | -0.3806291
-120.3195 | -0.3872802
-120.7073 | -0.3939156
-121.1233 | -0.4005357
-121.5153 | -0.4071399
-121.9073 | -0.4137285
-122.3013 | -0.4203015
-122.7115 | -0.4268591
-123.0962 | -0.4334015
-123.5091 | -0.4399285
-123.8856 | -0.4464391
-124.2727 | -0.4529324
-124.6795 | -0.4594083
-125.0505 | -0.465867
-125.453 | -0.4723086
-125.8342 | -0.478733
-126.218 | -0.4851397
-126.6031 | -0.4915287
-126.9776 | -0.4978992
-127.3662 | -0.5042512
-127.7182 | -0.5105836
-128.082 | -0.516895
-128.4499 | -0.5231852
-128.823 | -0.5294554
-129.1776 | -0.5357058
-129.5625 | -0.5419362
-129.9263 | -0.5481471
-130.2831 | -0.5543371
-130.6607 | -0.5605061
-131.0275 | -0.5666543
-131.383 | -0.5727811
-131.7416 | -0.5788867
-132.0879 | -0.5849704
-132.4652 | -0.5910313
-132.8035 | -0.5970687
-133.1504 | -0.6030825
-133.5033 | -0.609072
-133.8333 | -0.6150372
-134.1908 | -0.6209788
-134.5378 | -0.6268964
-134.8686 | -0.6327898
-135.2121 | -0.6386586
-135.5516 | -0.6445025
-135.918 | -0.6503232
-136.2421 | -0.656121
-136.6031 | -0.6618962
-136.9523 | -0.6676493
-137.3014 | -0.6733803
-137.6645 | -0.6790891
-137.9779 | -0.6847745
-138.3244 | -0.6904354
-138.654 | -0.6960696
-138.9537 | -0.7016751
-139.2701 | -0.707251
-139.5948 | -0.7127966
-139.908 | -0.718312
-140.2122 | -0.7237982
-140.5579 | -0.729257
-140.8675 | -0.7346888
-141.2204 | -0.7400943
-141.5439 | -0.7454743
-141.8703 | -0.7508282
-142.2066 | -0.7561563
-142.5442 | -0.7614583
-142.8746 | -0.7667317
-143.2057 | -0.7719754
-143.5383 | -0.7771897
-143.8498 | -0.7823742
-144.1676 | -0.7875282
-144.4948 | -0.7926518
-144.8211 | -0.7977449
-145.1227 | -0.8028085
-145.4656 | -0.8078437
-145.789 | -0.8128499
-146.1083 | -0.8178258
-146.4134 | -0.8227703
-146.7379 | -0.8276833
-147.0337 | -0.8325644
-147.3412 | -0.8374127
-147.6714 | -0.8422284
-147.9919 | -0.8470115
-148.2918 | -0.8517622
-148.6112 | -0.8564811
-148.9451 | -0.8611696
-149.2797 | -0.8658282
-149.6208 | -0.8704564
-149.929 | -0.8750542
-150.2511 | -0.8796204
-150.5967 | -0.8841546
-150.926 | -0.8886559
-151.2447 | -0.8931237
-151.5531 | -0.8975568
-151.8418 | -0.9019533
-152.1471 | -0.9063123
-152.4503 | -0.9106331
-152.7555 | -0.9149167
-153.1023 | -0.9191647
-153.4184 | -0.9233788
-153.7504 | -0.9275601
-154.0838 | -0.9317083
-154.4376 | -0.9358248
-154.8053 | -0.9399089
-155.1332 | -0.9439594
-155.476 | -0.9479761
-155.8139 | -0.9519581
-156.1351 | -0.9559036
-156.4767 | -0.9598114
-156.7984 | -0.9636815
-157.1131 | -0.9675125
-157.4283 | -0.9713044
-157.736 | -0.9750578
-158.0597 | -0.9787722
-158.3908 | -0.9824478
-158.7179 | -0.9860855
-159.0369 | -0.9896861
-159.3763 | -0.9932496
-159.7 | -0.9967764
-160.0224 | -1.000267
-160.3612 | -1.003721
-160.7264 | -1.007141
-161.0754 | -1.010527
-161.4203 | -1.013878
-161.777 | -1.017193
-162.1153 | -1.020472
-162.4666 | -1.023712
-162.796 | -1.026914
-163.1307 | -1.030074
-163.4386 | -1.033191
-163.7237 | -1.036266
-164.0447 | -1.039299
-164.344 | -1.042291
-164.664 | -1.04524
-164.9602 | -1.048149
-165.2586 | -1.051019
-165.5853 | -1.053851
-165.914 | -1.056645
-166.2518 | -1.059402
-166.5641 | -1.062122
-166.8938 | -1.064806
-167.2114 | -1.067453
-167.5364 | -1.070062
-167.8164 | -1.072631
-168.1354 | -1.075158
-168.3931 | -1.077642
-168.6349 | -1.080082
-168.9079 | -1.082477
-169.1534 | -1.084828
-169.3925 | -1.087135
-169.6254 | -1.089401
-169.87 | -1.091625
-170.1007 | -1.093808
-170.334 | -1.095952
-170.5873 | -1.098057
-170.8327 | -1.100122
-171.0845 | -1.102149
-171.2666 | -1.104135
-171.4726 | -1.10608
-171.6681 | -1.107982
-171.8323 | -1.109841
-172.0138 | -1.111657
-172.1706 | -1.113432
-172.3171 | -1.115165
-172.482 | -1.116857
-172.6055 | -1.118509
-172.7363 | -1.12012
-172.86 | -1.12169
-172.9751 | -1.123218
-173.0647 | -1.124705
-173.128 | -1.126148
-173.2005 | -1.127548
-173.2482 | -1.128904
-173.2378 | -1.130214
-173.2635 | -1.13148
-173.2542 | -1.132702
-173.2293 | -1.133881
-173.1984 | -1.135016
-173.143 | -1.136109
-173.0957 | -1.137159
-173.0055 | -1.138167
-172.942 | -1.139133
-172.8181 | -1.140058
-172.7157 | -1.140941
-172.5986 | -1.141783
-172.4458 | -1.142585
-172.2991 | -1.143345
-172.113 | -1.144063
-171.9014 | -1.144739
-171.6725 | -1.145371
-171.4065 | -1.145959
-171.0979 | -1.146502
-170.7721 | -1.147
-170.4289 | -1.147454
-170.0831 | -1.147865
-169.6926 | -1.148234
-169.3196 | -1.148562
-168.8804 | -1.148847
-168.4019 | -1.14909
-167.8991 | -1.14929
-167.3709 | -1.149447
-166.8054 | -1.149561
-166.1657 | -1.14963
-165.5112 | -1.149654