## Data
H | B
184.2938 | 1.199761 | Bm_max
183.514 | 1.199734 | 1.199761
182.7159 | 1.199661 | Bm_min
181.8404 | 1.199543 | -1.199761
180.9489 | 1.19938
179.9829 | 1.199173 | Data Count
178.9361 | 1.198921 | 513
177.8523 | 1.198626
176.7047 | 1.198288
175.4932 | 1.197905
174.2325 | 1.19748
172.903 | 1.197012
171.4975 | 1.1965
170.0642 | 1.195943
168.5497 | 1.195341
166.9761 | 1.194693
165.3159 | 1.193998
163.5881 | 1.193255
161.8095 | 1.192464
159.9651 | 1.191627
158.0917 | 1.190744
156.1545 | 1.189816
154.1571 | 1.188842
152.1535 | 1.187823
150.0912 | 1.18676
147.9991 | 1.185654
145.8287 | 1.184504
143.6602 | 1.183311
141.4425 | 1.182075
139.2263 | 1.180794
136.9913 | 1.17947
134.7088 | 1.178103
132.3487 | 1.17669
130.0247 | 1.175234
127.7164 | 1.173733
125.3713 | 1.172187
122.9889 | 1.170597
120.5978 | 1.168962
118.1981 | 1.167285
115.8358 | 1.165564
113.4556 | 1.163801
111.0895 | 1.161995
108.7019 | 1.160145
106.3252 | 1.158251
103.9586 | 1.156312
101.627 | 1.154329
99.2818 | 1.152301
96.919 | 1.15023
94.56764 | 1.148117
92.28532 | 1.14596
89.97745 | 1.143761
87.71529 | 1.141519
85.4627 | 1.139234
83.23805 | 1.136905
81.03783 | 1.134533
78.80858 | 1.132117
76.62804 | 1.129658
74.50862 | 1.127157
72.39311 | 1.124613
70.29926 | 1.122028
68.21242 | 1.119401
66.17477 | 1.116733
64.19023 | 1.114023
62.16776 | 1.111273
60.20001 | 1.108481
58.25583 | 1.105648
56.36791 | 1.102772
54.45158 | 1.099853
52.59857 | 1.096892
50.75137 | 1.093888
48.90687 | 1.09084
47.13958 | 1.087748
45.36209 | 1.084613
43.62047 | 1.081437
41.8957 | 1.078218
40.19908 | 1.07496
38.54415 | 1.071662
36.92619 | 1.068325
35.32211 | 1.064952
33.76341 | 1.061541
32.20406 | 1.058092
30.68016 | 1.054607
29.17912 | 1.051083
27.66581 | 1.047521
26.20226 | 1.043918
24.735 | 1.040275
23.29347 | 1.03659
21.87479 | 1.032866
20.483 | 1.0291
19.10711 | 1.025295
17.73696 | 1.021452
16.40304 | 1.017568
15.10412 | 1.013647
13.79612 | 1.009688
12.52768 | 1.005689
11.2561 | 1.00165
10.02507 | 0.997573
8.788995 | 0.9934578
7.549485 | 0.989306
6.375151 | 0.9851187
5.208859 | 0.9808974
4.056054 | 0.9766425
2.910605 | 0.972354
1.779818 | 0.9680316
0.6726456 | 0.9636731
-0.4409271 | 0.9592775
-1.543588 | 0.9548442
-2.638452 | 0.9503727
-3.740475 | 0.9458624
-4.809347 | 0.9413139
-5.859191 | 0.9367272
-6.925611 | 0.9321024
-7.938576 | 0.927441
-8.970618 | 0.9227441
-9.974511 | 0.9180121
-10.94859 | 0.9132474
-11.93639 | 0.9084518
-12.87099 | 0.9036257
-13.83185 | 0.8987687
-14.76365 | 0.893881
-15.69828 | 0.8889629
-16.61926 | 0.8840127
-17.53211 | 0.8790291
-18.46075 | 0.8740108
-19.3468 | 0.8689565
-20.27613 | 0.8638655
-21.18618 | 0.8587383
-22.06994 | 0.8535757
-22.95165 | 0.8483793
-23.81669 | 0.8431518
-24.65651 | 0.8378947
-25.52461 | 0.8326073
-26.35129 | 0.8272904
-27.16331 | 0.8219443
-28.01586 | 0.8165685
-28.83321 | 0.8111633
-29.6212 | 0.8057283
-30.46281 | 0.8002628
-31.25786 | 0.7947673
-32.05257 | 0.7892416
-32.85562 | 0.7836858
-33.63314 | 0.7780998
-34.41235 | 0.7724833
-35.17185 | 0.7668378
-35.9425 | 0.7611635
-36.70156 | 0.7554597
-37.42251 | 0.7497271
-38.19466 | 0.7439648
-38.94126 | 0.7381722
-39.6753 | 0.7323497
-40.39046 | 0.7264974
-41.14376 | 0.7206166
-41.85306 | 0.714709
-42.58816 | 0.7087755
-43.28476 | 0.7028166
-43.99684 | 0.6968326
-44.693 | 0.6908243
-45.38707 | 0.6847926
-46.08591 | 0.6787374
-46.74816 | 0.6726581
-47.4299 | 0.6665553
-48.10559 | 0.6604279
-48.79007 | 0.6542735
-49.46304 | 0.6480924
-50.13772 | 0.6418844
-50.8152 | 0.6356491
-51.4733 | 0.6293872
-52.14759 | 0.6231012
-52.77556 | 0.6167927
-53.42018 | 0.6104624
-54.02983 | 0.6041112
-54.67457 | 0.5977398
-55.30904 | 0.5913481
-55.91621 | 0.5849365
-56.51947 | 0.5785043
-57.15862 | 0.5720497
-57.74753 | 0.5655714
-58.37677 | 0.5590686
-58.98027 | 0.5525423
-59.60184 | 0.5459928
-60.21382 | 0.5394213
-60.81746 | 0.5328283
-61.42714 | 0.5262145
-62.0183 | 0.5195812
-62.62425 | 0.5129281
-63.19963 | 0.5062569
-63.77645 | 0.4995698
-64.35062 | 0.4928678
-64.95265 | 0.4861504
-65.51316 | 0.4794161
-66.08723 | 0.4726652
-66.64125 | 0.4658971
-67.21981 | 0.4591108
-67.78599 | 0.4523059
-68.34988 | 0.4454819
-68.94575 | 0.4386394
-69.49352 | 0.4317784
-70.05391 | 0.4248994
-70.59162 | 0.4180022
-71.14936 | 0.4110886
-71.68832 | 0.4041602
-72.22529 | 0.397217
-72.74687 | 0.3902598
-73.27649 | 0.3832889
-73.81356 | 0.3763032
-74.32496 | 0.3693027
-74.8431 | 0.3622886
-75.37512 | 0.3552617
-75.89086 | 0.348223
-76.39417 | 0.341174
-76.91273 | 0.3341158
-77.41584 | 0.3270473
-77.93104 | 0.3199678
-78.43959 | 0.3128762
-78.97355 | 0.3057708
-79.52318 | 0.2986505
-80.02021 | 0.2915155
-80.55855 | 0.2843668
-81.0699 | 0.2772049
-81.59138 | 0.2700317
-82.08608 | 0.2628488
-82.6144 | 0.2556552
-83.09044 | 0.2484509
-83.59551 | 0.2412369
-84.08874 | 0.234014
-84.56927 | 0.2267821
-85.06868 | 0.2195412
-85.55166 | 0.2122923
-86.03831 | 0.2050366
-86.47757 | 0.1977758
-86.962 | 0.1905096
-87.4378 | 0.1832376
-87.91413 | 0.1759609
-88.36256 | 0.1686795
-88.84044 | 0.1613924
-89.32918 | 0.1540991
-89.78487 | 0.1467985
-90.26476 | 0.1394909
-90.73675 | 0.1321771
-91.21436 | 0.1248577
-91.68594 | 0.1175335
-92.16309 | 0.110205
-92.62581 | 0.1028722
-93.09072 | 0.09553599
-93.52566 | 0.08819682
-94.02154 | 0.08085465
-94.4697 | 0.07351051
-94.94496 | 0.06616414
-95.41847 | 0.05881458
-95.88265 | 0.05146184
-96.34255 | 0.04410602
-96.84949 | 0.03674697
-97.33134 | 0.02938451
-97.82096 | 0.02201872
-98.2833 | 0.01464992
-98.77184 | 0.007278132
-99.25394 | -9.558028e-05
-99.71973 | -0.007468704
-100.158 | -0.01483873
-100.616 | -0.02220391
-101.0421 | -0.02956418
-101.4909 | -0.03691968
-101.9435 | -0.04427128
-102.3902 | -0.05161944
-102.8366 | -0.05896412
-103.2715 | -0.06630685
-103.7572 | -0.07364962
-104.2133 | -0.08099289
-104.687 | -0.08833568
-105.1325 | -0.0956774
-105.5882 | -0.1030169
-106.0548 | -0.1103523
-106.5159 | -0.1176828
-106.9832 | -0.1250081
-107.4331 | -0.1323271
-107.9118 | -0.1396401
-108.3547 | -0.1469477
-108.84 | -0.1542493
-109.335 | -0.1615462
-109.7733 | -0.1688389
-110.2455 | -0.1761261
-110.7068 | -0.1834074
-111.1754 | -0.1906827
-111.6512 | -0.1979513
-112.0904 | -0.2052121
-112.5609 | -0.2124646
-112.998 | -0.2197091
-113.4465 | -0.2269445
-113.9235 | -0.2341702
-114.3648 | -0.241386
-114.798 | -0.2485914
-115.2418 | -0.2557865
-115.6909 | -0.2629704
-116.1284 | -0.2701432
-116.6084 | -0.2773064
-117.0371 | -0.2844602
-117.4936 | -0.2916042
-117.9577 | -0.2987376
-118.4008 | -0.3058598
-118.854 | -0.3129707
-119.3146 | -0.3200702
-119.7631 | -0.327158
-120.2074 | -0.3342343
-120.652 | -0.3412987
-121.1079 | -0.3483507
-121.5441 | -0.3553906
-121.9753 | -0.3624182
-122.4279 | -0.3694328
-122.8835 | -0.3764342
-123.3141 | -0.3834218
-123.7509 | -0.3903959
-124.1781 | -0.3973553
-124.6155 | -0.4042991
-125.0363 | -0.4112262
-125.4469 | -0.4181348
-125.8756 | -0.4250261
-126.324 | -0.4319007
-126.7391 | -0.4387587
-127.1411 | -0.4455999
-127.5578 | -0.4524242
-127.9703 | -0.459232
-128.3868 | -0.4660227
-128.7857 | -0.4727956
-129.1935 | -0.4795514
-129.6 | -0.4862888
-130.0208 | -0.493008
-130.4235 | -0.4997104
-130.8226 | -0.5063948
-131.253 | -0.5130598
-131.6477 | -0.5197056
-132.0699 | -0.5263319
-132.4584 | -0.5329376
-132.8505 | -0.5395227
-133.2387 | -0.5460867
-133.6519 | -0.5526293
-134.0286 | -0.5591504
-134.4252 | -0.5656499
-134.8241 | -0.5721283
-135.199 | -0.578585
-135.5582 | -0.58502
-135.9622 | -0.5914336
-136.363 | -0.5978264
-136.7529 | -0.6041978
-137.1244 | -0.6105469
-137.5097 | -0.6168734
-137.8874 | -0.6231768
-138.2616 | -0.629457
-138.6258 | -0.6357136
-139.0055 | -0.6419464
-139.3457 | -0.6481543
-139.7362 | -0.6543362
-140.0815 | -0.660491
-140.4399 | -0.6666189
-140.7987 | -0.6727213
-141.1699 | -0.6787993
-141.5355 | -0.6848535
-141.928 | -0.690885
-142.3033 | -0.6968938
-142.6839 | -0.70288
-143.052 | -0.7088418
-143.4097 | -0.7147767
-143.7759 | -0.7206825
-144.11 | -0.7265576
-144.4483 | -0.7324015
-144.801 | -0.7382149
-145.1426 | -0.743998
-145.4841 | -0.7497514
-145.8652 | -0.7554767
-146.2223 | -0.7611762
-146.5856 | -0.7668508
-146.9519 | -0.7724999
-147.344 | -0.7781218
-147.6768 | -0.7837152
-148.0461 | -0.7892793
-148.384 | -0.7948126
-148.7389 | -0.8003143
-149.0837 | -0.8057841
-149.4282 | -0.8112222
-149.7721 | -0.8166288
-150.1356 | -0.822004
-150.4709 | -0.8273481
-150.831 | -0.8326622
-151.1826 | -0.8379457
-151.5353 | -0.8431979
-151.9022 | -0.8484186
-152.2594 | -0.8536072
-152.6392 | -0.8587625
-152.9737 | -0.8638842
-153.3469 | -0.868973
-153.7067 | -0.8740285
-154.0701 | -0.8790515
-154.4408 | -0.8840421
-154.8111 | -0.889
-155.1813 | -0.8939255
-155.5434 | -0.8988193
-155.9396 | -0.9036809
-156.3398 | -0.9085099
-156.7245 | -0.913306
-157.1073 | -0.9180685
-157.5157 | -0.9227972
-157.8925 | -0.9274905
-158.2427 | -0.9321468
-158.6211 | -0.9367649
-158.9527 | -0.9413437
-159.3347 | -0.9458836
-159.7162 | -0.950385
-160.068 | -0.9548494
-160.4806 | -0.9592773
-160.8734 | -0.9636696
-161.2682 | -0.9680277
-161.7018 | -0.9723523
-162.1016 | -0.9766431
-162.5446 | -0.9809004
-162.9784 | -0.9851235
-163.3899 | -0.9893115
-163.8178 | -0.9934639
-164.2483 | -0.9975792
-164.6943 | -1.001657
-165.1119 | -1.005696
-165.5119 | -1.009696
-165.9658 | -1.013657
-166.3889 | -1.017578
-166.8195 | -1.021461
-167.2465 | -1.025304
-167.6749 | -1.029107
-168.1274 | -1.032871
-168.5343 | -1.036594
-168.9669 | -1.040276
-169.4285 | -1.043918
-169.8792 | -1.047522
-170.34 | -1.051089
-170.8194 | -1.054619
-171.3001 | -1.058112
-171.7465 | -1.061569
-172.2199 | -1.064986
-172.6901 | -1.068365
-173.1768 | -1.071704
-173.6104 | -1.075001
-174.0757 | -1.078256
-174.5254 | -1.081467
-174.9713 | -1.084634
-175.3927 | -1.087756
-175.8296 | -1.090834
-176.2574 | -1.093867
-176.7343 | -1.09686
-177.1502 | -1.099813
-177.6628 | -1.102727
-178.1176 | -1.105604
-178.6023 | -1.108441
-179.0576 | -1.111239
-179.5278 | -1.113999
-179.9834 | -1.116718
-180.4293 | -1.119396
-180.8635 | -1.122032
-181.3087 | -1.124625
-181.7189 | -1.127173
-182.1389 | -1.129674
-182.516 | -1.132128
-182.8938 | -1.134537
-183.2892 | -1.136901
-183.7018 | -1.139222
-184.0783 | -1.141499
-184.447 | -1.143733
-184.8308 | -1.145927
-185.2063 | -1.148079
-185.6214 | -1.150192
-185.9857 | -1.152263
-186.3562 | -1.154293
-186.6694 | -1.156279
-187.0353 | -1.158222
-187.342 | -1.160122
-187.6581 | -1.161979
-187.9378 | -1.16379
-188.2244 | -1.165558
-188.4933 | -1.167281
-188.7616 | -1.168961
-189.0169 | -1.170597
-189.2513 | -1.17219
-189.4753 | -1.173736
-189.6884 | -1.175239
-189.8799 | -1.176698
-190.06 | -1.178112
-190.2488 | -1.179483
-190.3631 | -1.180807
-190.4558 | -1.182085
-190.5698 | -1.183317
-190.6478 | -1.184502
-190.7053 | -1.185643
-190.7598 | -1.186739
-190.8015 | -1.187792
-190.828 | -1.188803
-190.8468 | -1.189773
-190.8464 | -1.1907
-190.8124 | -1.191584
-190.7655 | -1.192424
-190.6641 | -1.19322
-190.5508 | -1.19397
-190.4019 | -1.194673
-190.2325 | -1.195329
-190.0069 | -1.195939
-189.7681 | -1.196502
-189.491 | -1.197018
-189.2039 | -1.197489
-188.8723 | -1.197915
-188.5366 | -1.198297
-188.1573 | -1.198636
-187.7617 | -1.198933
-187.3039 | -1.199187
-186.8296 | -1.199395
-186.2769 | -1.199558
-185.6727 | -1.199672
-185.0235 | -1.19974
-184.2938 | -1.199761