## Data
H | B
198.4907 | 1.150053 | Bm_max
194.3691 | 1.150051 | 1.150053
190.127 | 1.150007464 | Bm_min
185.6935 | 1.14992 | -1.150053
181.6853 | 1.14979
177.5507 | 1.149616 | Data Count
173.257 | 1.149398 | 513
168.887 | 1.149139
164.6909 | 1.148838
160.8001 | 1.14849256
156.4683 | 1.148104
151.99 | 1.14767
147.8675 | 1.147194
143.6564 | 1.146675
139.9066 | 1.146115
135.6981 | 1.145511352
131.2217 | 1.144861
127.0119 | 1.144168
122.8584 | 1.143434
118.8852 | 1.142656
115.076 | 1.141836358
110.7163 | 1.140971635
106.6982 | 1.140062
102.5164 | 1.139111
98.56251 | 1.138117
94.85623 | 1.13708
90.8382 | 1.136001
86.86427 | 1.13488
83.08572 | 1.133719
79.13692 | 1.132514
74.94386 | 1.131263
71.29304 | 1.129972
67.75872 | 1.128639
64.17729 | 1.127261
59.98257 | 1.125839
56.08254 | 1.124377
52.52975 | 1.122873
49.19616 | 1.121327
45.46236 | 1.119737
41.48321 | 1.118104
37.73286 | 1.11643
34.28632 | 1.114716
30.75048 | 1.112961
27.72985 | 1.111162
24.4986 | 1.109318
20.61738 | 1.107433
17.5716 | 1.105508
14.41147 | 1.103541483
10.68421 | 1.101532
7.63957 | 1.099483
4.32506 | 1.097394
1.838429 | 1.095261
-1.403583 | 1.093086
-4.294898 | 1.09087116
-7.495156 | 1.088615
-10.42616 | 1.086318985
-13.14032 | 1.083984
-16.18529 | 1.081607
-18.84866 | 1.07919
-21.4673 | 1.076732
-24.53715 | 1.074231
-26.69615 | 1.071691
-29.33527 | 1.069111
-32.1957 | 1.06649
-34.76803 | 1.063829
-37.32737 | 1.061127462
-39.31386 | 1.058385
-41.6251 | 1.055604
-44.38137 | 1.052785
-46.72734 | 1.049926
-48.88508 | 1.047027
-50.86024 | 1.044088
-53.36768 | 1.041108
-55.36567 | 1.038087029
-57.70488 | 1.035026701
-59.35578 | 1.031927
-61.56317 | 1.028785957
-63.80364 | 1.025608
-65.69155 | 1.022393
-67.5381695 | 1.019139
-69.13628 | 1.015846549
-71.2876 | 1.012516
-72.86238 | 1.009148
-74.70396 | 1.005744
-76.13389 | 1.002302833
-78.19684 | 0.9988221319
-79.97126 | 0.995301891
-81.36717 | 0.9917442653
-83.29415 | 0.9881496141
-84.95926 | 0.9845196623
-86.33412 | 0.9808549159
-87.52906 | 0.977152089
-89.17258 | 0.9734120865
-90.90564 | 0.9696342813
-92.17164 | 0.9658183658
-93.84081349 | 0.9619658174
-94.95789 | 0.9580756711
-96.27144 | 0.954147289
-97.61707 | 0.9501834999
-99.19903 | 0.9461870865
-100.4417 | 0.9421568759
-101.8382 | 0.9380929672
-103.1348 | 0.9339945633
-104.4363 | 0.9298617479
-105.6519 | 0.9256973729
-106.9606 | 0.921496378
-107.8159 | 0.9172590875
-109.35 | 0.912990351
-110.5486 | 0.9086864716
-111.939 | 0.9043436189
-113.1899 | 0.8999634187
-114.0672 | 0.8955497277
-115.313 | 0.8911047864
-116.4833 | 0.886625971
-117.4953 | 0.8821129215
-119.0418 | 0.8775675696
-119.9903 | 0.8729860428
-121.2757 | 0.8683707363
-122.3045 | 0.8637251066
-123.4775 | 0.8590482412
-124.3204 | 0.854342767
-125.8298 | 0.8496082651
-127.1479 | 0.8448431797
-128.502 | 0.8400448949
-129.4835 | 0.8352121784
-130.1889 | 0.8303482262
-131.1197 | 0.8254531306
-132.8744 | 0.8205264946
-134.0287 | 0.8155647824
-135.1415 | 0.8105703136
-136.018 | 0.8055464458
-137.5254 | 0.8004910933
-138.6563 | 0.795407425
-139.7008 | 0.7902929794
-140.9417 | 0.7851462451
-141.7813 | 0.7799707165
-143.2033 | 0.7747658766
-144.5113 | 0.7695317457
-145.4921 | 0.7642720146
-146.8533 | 0.7589857034
-147.8884 | 0.7536686238
-149.3302 | 0.7483211685
-150.8793 | 0.7429445422
-151.6501 | 0.7375408421
-153.393 | 0.7321117787
-154.4177 | 0.7266567293
-155.8584 | 0.7211757037
-157.2906 | 0.7156700431
-158.2523 | 0.7101375778
-159.7206 | 0.7045770144
-161.0487 | 0.6989910632
-162.4862 | 0.6933779793
-163.8865 | 0.6877384178
-165.1958 | 0.6820751844
-166.9266 | 0.6763858871
-168.5049 | 0.6706697236
-169.6078 | 0.6649285165
-171.2195 | 0.6591616385
-172.4459783 | 0.6533673107
-174.0151 | 0.6475474255
-175.5275 | 0.6417051666
-176.9502 | 0.6358353754
-178.5077 | 0.6299370807
-180.3969 | 0.6240168911
-181.6701 | 0.6180747285
-183.4415 | 0.6121107463
-185.2704 | 0.606126558
-186.9705 | 0.6001188539
-188.4941 | 0.5940870836
-190.344 | 0.58803476
-192.2847 | 0.5819622204
-193.8888 | 0.5758696091
-195.8428 | 0.5697559699
-197.6673 | 0.5636203649
-199.6497 | 0.5574643433
-201.3825 | 0.5512888137
-203.2755 | 0.5450933009
-205.2305 | 0.5388760103
-207.3047 | 0.5326389118
-209.2638 | 0.526382803
-211.6467 | 0.5201055377
-213.5658 | 0.5138063656
-215.7737 | 0.5074878962
-218.0511 | 0.5011513993
-220.1553 | 0.494794881
-222.3375 | 0.4884170822
-224.6611 | 0.4820170427
-226.4289 | 0.4755982603
-228.8858 | 0.4691612845
-231.5197 | 0.4627048706
-233.2838 | 0.456232209
-235.4685 | 0.4497448763
-238.1193 | 0.4432403208
-240.6499 | 0.4367166986
-242.6228483 | 0.4301755922
-245.0576 | 0.4236209347
-247.2965 | 0.4170518388
-250.0747 | 0.4104662909
-252.3007 | 0.4038644134
-255.1045 | 0.397246302
-257.4071 | 0.3906166269
-259.9018 | 0.3839742387
-262.5588 | 0.3773143095
-264.79 | 0.3706397917
-267.2717 | 0.3639530262
-269.8331 | 0.3572513059
-272.4775 | 0.3505358641
-275.0321 | 0.3438093225
-277.721 | 0.3370711136
-279.7367 | 0.330318695
-282.7622 | 0.3235548441
-285.0616 | 0.3167798597
-287.6603 | 0.3099916788
-290.7322 | 0.3031931218
-293.1195 | 0.2963808394
-295.5323 | 0.2895563998
-298.3534 | 0.2827257736
-301.0238 | 0.2758862284
-303.4237 | 0.2690344942
-306.2987 | 0.2621743405
-308.7776 | 0.2553057242
-311.4752 | 0.2484268341
-314.3226 | 0.2415394431
-316.8148 | 0.2346400401
-319.4142 | 0.2277281629
-321.8545 | 0.2208085705
-324.5325 | 0.2138810013
-327.5054 | 0.2069438558
-330.0873 | 0.1999998456
-332.692 | 0.1930499019
-335.3062 | 0.1860924694
-338.1843 | 0.1791267859
-340.8921 | 0.172154461
-343.2445 | 0.1651761721
-346.254 | 0.1581900977
-348.625 | 0.1511994452
-351.4184 | 0.1442046522
-354.2669 | 0.1372032981
-356.7724 | 0.1301974787
-359.3349 | 0.1231872105
-361.9888 | 0.1161709988
-364.9251 | 0.1091475128
-367.8912814 | 0.1021180642
-370.1089 | 0.0950860946
-372.6876 | 0.0880509406
-375.2113 | 0.0810108898
-378.1195 | 0.0739679788
-381.1256 | 0.0669259626
-383.4833 | 0.0598816395
-385.8307 | 0.0528322002
-388.5454 | 0.0457828051
-391.1043 | 0.0387324459
-393.9742 | 0.0316807638
-396.3752 | 0.0246285108
-398.892 | 0.0175731575
-401.3784 | 0.0105175228
-402.7418 | 0.0034639164
-405.3445 | -0.0035892739
-407.9396 | -0.0106436657
-410.3514 | -0.0176977079
-412.7206 | -0.0247497503
-415.2112 | -0.0318031687
-418.1583 | -0.0388578769
-420.2757 | -0.0459082449
-422.721 | -0.0529555308
-425.5893 | -0.0600023195
-427.9579 | -0.0670475634
-430.2785 | -0.074088816
-433.0713 | -0.0811268049
-435.1672 | -0.0881633577
-437.4895 | -0.0951967938
-440.3466 | -0.1022281417
-442.5326 | -0.1092557451
-444.7738 | -0.1162750933
-447.4746 | -0.1232893173
-449.7393 | -0.1303019095
-452.4488 | -0.137310803
-454.8761 | -0.1443136996
-457.0391 | -0.1513104049
-459.3889 | -0.1583027324
-461.8412 | -0.1652883169
-463.7501 | -0.1722674562
-465.9526 | -0.179239514
-468.1786 | -0.1862027513
-470.1974 | -0.1931615781
-472.295 | -0.2001126776
-474.5418 | -0.2070535359
-476.5248 | -0.2139871611
-478.6658 | -0.2209127372
-481.0115 | -0.2278297293
-483.3363 | -0.2347381083
-484.852 | -0.2416365066
-486.9632 | -0.2485266103
-489.3776 | -0.2554084317
-490.9104 | -0.262279765
-493.0577 | -0.2691419748
-495.1385 | -0.2759933038
-497.1089 | -0.2828327444
-499.0138 | -0.2896622882
-501.057 | -0.2964807982
-503.0595 | -0.303288864
-505.1455 | -0.3100848891
-507.1703 | -0.3168678495
-508.7127 | -0.3236390931
-510.5808 | -0.3303976964
-512.1899 | -0.3371435203
-514.2651 | -0.3438778657
-516.1545 | -0.3506021285
-517.298 | -0.3573147637
-519.1236 | -0.364013336
-520.3864 | -0.3706984295
-521.875 | -0.3773702511
-523.7993 | -0.3840285499
-525.2656 | -0.3906745257
-526.8024 | -0.3973063688
-528.922 | -0.4039233424
-529.9047 | -0.4105249594
-531.2836 | -0.4171089482
-532.7878 | -0.4236768592
-534.0777 | -0.4302313836
-535.1308 | -0.4367696159
-536.9351 | -0.4432902116
-537.8471 | -0.4497962077
-539.2443 | -0.4562846158
-540.5975 | -0.4627541825
-541.8413 | -0.4692057395
-543.0801 | -0.4756391583
-543.9308 | -0.48205616
-545.1428 | -0.4884541779
-546.4549 | -0.4948318072
-547.2123 | -0.5011903761
-548.3515 | -0.5075309543
-549.5597 | -0.5138514994
-550.602 | -0.5201499123
-551.3775 | -0.5264294598
-552.452 | -0.5326887396
-553.3057 | -0.5389272532
-554.1555 | -0.5451473846
-555.1924 | -0.5513466902
-555.9941 | -0.5575242194
-556.8068 | -0.5636824459
-557.3331 | -0.5698198014
-558.0191 | -0.5759352687
-559.1074 | -0.5820314067
-559.6484 | -0.5881071973
-560.5368 | -0.5941611673
-561.1174 | -0.60019377
-561.449 | -0.6062054681
-561.9758 | -0.612194442
-562.4103 | -0.6181573852
-563.2311 | -0.6240958657
-563.579 | -0.6300135831
-563.9585 | -0.6359082362
-564.1526 | -0.641779063
-564.6324 | -0.6476267689
-564.6418 | -0.6534478457
-564.8504 | -0.6592422866
-565.3087 | -0.6650118795
-565.3115 | -0.6707535763
-565.5858 | -0.676469716
-565.9681 | -0.6821614254
-565.6526 | -0.6878243656
-565.6258 | -0.6934614596
-565.8654 | -0.6990756403
-565.7818 | -0.7046615516
-565.4824 | -0.7102187767
-565.2965 | -0.7157496052
-565.2898 | -0.7212534679
-565.1761 | -0.7267309638
-565.2901 | -0.732182773
-564.6934 | -0.7376091322
-564.1968 | -0.7430076014
-564.2211 | -0.7483789738
-563.9006 | -0.7537244863
-563.1254 | -0.7590434358
-562.834 | -0.7643350492
-562.1825 | -0.7695969553
-561.5434 | -0.7748294935
-561.2826 | -0.7800328879
-560.2479 | -0.7852060825
-559.817 | -0.7903499123
-559.4497 | -0.7954638159
-558.8446 | -0.8005473936
-557.9513 | -0.8056016298
-557.1267 | -0.8106246209
-556.3649 | -0.8156150217
-555.4678 | -0.8205751149
-554.4178 | -0.8255037195
-554.001 | -0.8303998323
-552.7696 | -0.8352630218
-551.3685 | -0.8400937817
-550.3237 | -0.8448928535
-549.6448 | -0.8496613929
-548.3951 | -0.8543985356
-547.0758 | -0.8591035571
-546.2019 | -0.8637799098
-545.1151 | -0.868425144
-543.977 | -0.8730379335
-542.5564 | -0.8776193669
-541.2345 | -0.8821666993
-539.7013 | -0.8866809314
-538.4507 | -0.8911628023
-536.9002 | -0.8956109307
-535.0138 | -0.9000254984
-533.5334 | -0.9044075427
-532.2394 | -0.9087519238
-530.7498 | -0.9130560405
-529.1971 | -0.9173277921
-527.5384 | -0.9215672381
-526.0859 | -0.9257707304
-524.1695 | -0.9299385031
-522.6758 | -0.9340711573
-520.9286 | -0.9381689524
-518.9855 | -0.942232143
-517.2371 | -0.946262679
-515.6374 | -0.9502601901
-513.4388 | -0.954224172
-511.3913 | -0.9581513369
-509.5565 | -0.9620381055
-507.4392 | -0.965889781
-505.1146 | -0.9697063367
-503.4185 | -0.9734830794
-500.9763 | -0.9772232885
-498.5937 | -0.9809251495
-496.4784 | -0.9845869531
-493.8039 | -0.9882141672
-491.5873 | -0.9918061426
-489.3445 | -0.9953603444
-487.1647 | -0.9988758904
-484.5189 | -1.002354
-482.1758 | -1.005795877
-479.8694 | -1.0092
-477.2749 | -1.012564
-474.8513 | -1.015889
-471.9688 | -1.019177
-469.7403 | -1.022429
-467.3431 | -1.025643
-464.7669 | -1.028817
-462.2024 | -1.031954
-459.5868 | -1.035054
-456.8416 | -1.038113234
-453.8485 | -1.041132
-451.1342 | -1.044111
-448.2038 | -1.047048
-445.4167 | -1.049944
-442.518 | -1.052801
-439.6163 | -1.055617
-436.2848 | -1.058395
-433.3852 | -1.061136
-430.5815 | -1.063839
-427.6511 | -1.066503
-424.7417 | -1.069124
-421.1367 | -1.071705
-418.4636 | -1.074247683
-415.3884 | -1.076747581
-412.1723 | -1.079207
-408.9002 | -1.081627
-405.6136 | -1.084005
-402.5796 | -1.086339
-399.3589 | -1.088633
-396.0618 | -1.090886
-392.9933 | -1.093100862
-389.4369 | -1.095274
-386.0694 | -1.097406
-382.8345 | -1.099497
-379.4432 | -1.101547
-375.8788 | -1.103554
-372.1047 | -1.105518657
-369.2477 | -1.107443
-365.9796 | -1.109327429
-362.1684 | -1.11117
-358.3403 | -1.112968
-355.0007 | -1.114725
-351.4233 | -1.11644017
-347.9806 | -1.118112
-344.3051 | -1.119742
-340.4607 | -1.121329626
-336.879 | -1.122875
-333.2564 | -1.124378
-329.4407 | -1.125839
-325.9254 | -1.127258
-322.199 | -1.128634
-318.3398 | -1.129967
-314.7361 | -1.131256
-310.9895 | -1.132503732
-307.2034 | -1.133713
-303.647 | -1.134878
-299.6061 | -1.135999
-296.1764 | -1.13708
-291.9761 | -1.138116
-287.6038 | -1.139107
-283.9908 | -1.140057
-280.3179 | -1.140968
-276.259 | -1.141833
-271.8283 | -1.14265332
-268.2458 | -1.143431
-264.1655 | -1.144166
-260.3641 | -1.144859
-256.2272 | -1.145507
-252.0269 | -1.146113
-248.3591 | -1.146673
-243.9454 | -1.14719
-239.9021 | -1.147666
-235.9716 | -1.1481
-231.6911 | -1.14849
-227.5842 | -1.148838
-223.4926 | -1.149142
-219.2988 | -1.149402
-215.3309 | -1.149618093
-211.135 | -1.149792
-206.6446 | -1.149924
-202.4997 | -1.150011
-198.4907 | -1.150053