## Data
H | B
1775.638 | 1.548389 | Bm_max
1772.389 | 1.548373 | 1.548389
1767.842 | 1.548299 | Bm_min
1761.37 | 1.548166 | -1.548389
1755.464 | 1.547975
1746.943 | 1.547725 | Data Count
1737.827 | 1.547418 | 513
1727.542 | 1.547051
1716.196 | 1.546626
1703.211 | 1.546144
1690.249 | 1.545605
1675.443 | 1.545008
1659.105 | 1.544352181
1642.222 | 1.543637
1623.905 | 1.542863
1604.478 | 1.542031
1585.008 | 1.541143
1562.478 | 1.540197
1540.392 | 1.539192
1517.818 | 1.538131
1493.126 | 1.537012
1468.112 | 1.535835
1441.431 | 1.534599
1414.314 | 1.533302
1386.292 | 1.531949
1358.384 | 1.530539
1328.468 | 1.529071
1297.701 | 1.527543634
1266.636 | 1.525959
1235.74 | 1.524319
1203.59 | 1.522621
1170.307 | 1.52086525
1137.492 | 1.519051
1103.807 | 1.517179347
1069.089 | 1.515253
1035.748 | 1.513269
1000.541 | 1.511227
965.6979 | 1.50913
930.9235 | 1.506975
895.4411 | 1.504762
860.4131 | 1.50249341
825.198 | 1.500166
790.2424 | 1.49778
755.6092 | 1.495335
720.6544 | 1.492831458
686.6582 | 1.490271
652.8193 | 1.487654
619.5712 | 1.484978
586.1979 | 1.482243
553.5187 | 1.479447
522.2067 | 1.476594
491.3682 | 1.473678565
460.8854 | 1.470703
431.299 | 1.467667
402.4763 | 1.464569
375.2261 | 1.461407311
347.8815 | 1.458185
322.1193 | 1.454901607
297.1579 | 1.451557
273.2179 | 1.44815
249.3851 | 1.444679
227.3637 | 1.441149
207.5762 | 1.437558
187.498 | 1.433906
168.8062 | 1.430197
150.933 | 1.426430318
133.9575 | 1.422607
118.3168 | 1.418729
103.8528 | 1.414796166
90.21233 | 1.41081
77.53402 | 1.406771118
64.74081 | 1.402681
53.5991 | 1.398544
43.0057 | 1.394358
33.54847 | 1.390126
24.2428 | 1.385849
15.71796 | 1.381526
7.653672 | 1.37716
0.658113 | 1.372755
-6.413869 | 1.368308
-12.89903 | 1.36382
-19.28835 | 1.359289
-25.49422 | 1.354717675
-29.96766 | 1.350106
-34.95996 | 1.345453
-39.8888 | 1.340757
-44.08313 | 1.336017
-48.43336 | 1.331234
-52.16607 | 1.326409
-56.00139 | 1.321539
-59.89798 | 1.316622
-63.21994 | 1.311657
-66.36378 | 1.306645
-69.83287 | 1.301586
-72.63959 | 1.296479
-75.34787 | 1.291322
-78.20297 | 1.286114
-81.22235 | 1.280857
-83.29607 | 1.275549
-85.99737 | 1.270192
-89.40444 | 1.264783836
-91.23464 | 1.259325061
-93.41619885 | 1.2538169
-95.28283 | 1.248257
-97.77713 | 1.242645721
-100.066 | 1.236985
-102.6672 | 1.231272
-104.2199 | 1.225506051
-106.5673 | 1.219687
-109.0294 | 1.213813
-110.4274 | 1.207886
-112.2878 | 1.20191
-114.6618 | 1.195886
-116.8696 | 1.189815
-118.6248 | 1.183697
-119.988 | 1.177532
-121.9898 | 1.171321
-124.1701 | 1.165063
-126.1373 | 1.158756
-127.6973 | 1.152399
-129.2718 | 1.145993
-132.3916 | 1.13954
-133.6623 | 1.13304279
-134.8949 | 1.126503
-137.3062 | 1.119918
-138.3528 | 1.113291
-141.1093 | 1.106622
-142.5558 | 1.099912
-143.7684 | 1.093161
-145.6586 | 1.08637
-147.9493 | 1.079537
-149.7359 | 1.072663
-151.5156 | 1.065748699
-154.0877 | 1.058795342
-155.5304 | 1.051803
-157.7778 | 1.044773
-159.9022 | 1.037705
-161.5894 | 1.0306
-163.4899 | 1.02346
-165.5931 | 1.016282
-168.1724 | 1.009067
-169.8477 | 1.001814538
-171.5547 | 0.9945257996
-173.5625 | 0.9871993121
-176.0991 | 0.9798372325
-178.2448 | 0.9724423363
-180.945 | 0.9650129375
-182.9546 | 0.9575476538
-185.4526 | 0.9500508465
-187.7838 | 0.9425212545
-190.7144 | 0.9349515409
-192.6373 | 0.9273471822
-195.3181 | 0.9197147442
-197.8495 | 0.9120495444
-200.5022 | 0.9043503736
-202.965 | 0.896617038
-205.2922 | 0.8888505141
-208.5083 | 0.8810523335
-211.5045 | 0.8732204733
-214.3957 | 0.865357502
-217.4305 | 0.8574619549
-220.4433 | 0.8495338547
-223.128 | 0.8415747848
-225.6304 | 0.8335817274
-229.4442 | 0.8255589815
-232.8211 | 0.8175079579
-235.923 | 0.809427089
-239.0768 | 0.8013164355
-242.2688 | 0.7931737331
-246.1423 | 0.7850001818
-249.0969 | 0.7767999553
-252.3948 | 0.7685711414
-255.4977 | 0.7603100902
-259.1085 | 0.7520210745
-263.7575 | 0.7437038937
-266.6546 | 0.7353545438
-269.8318 | 0.7269782608
-274.2197 | 0.7185739112
-277.9144 | 0.7101366249
-281.737 | 0.7016735485
-284.9746 | 0.6931863911
-289.19 | 0.684673241
-292.2696 | 0.6761348656
-296.3071 | 0.6675705329
-300.3177 | 0.6589814131
-304.3725 | 0.6503669225
-307.9382 | 0.6417261149
-312.7871 | 0.6330614906
-315.9829 | 0.6243745938
-320.3176 | 0.6156639522
-324.7114 | 0.6069301391
-328.4338 | 0.5981727196
-332.8513 | 0.5893906831
-336.9787 | 0.5805848843
-340.407 | 0.5717575172
-344.6323 | 0.5629090897
-349.5242 | 0.5540378209
-353.7464 | 0.5451451273
-358.4026 | 0.5362307854
-362.2869 | 0.527296167
-366.2911 | 0.5183442335
-370.6727 | 0.5093726254
-374.8094 | 0.500380616
-379.2627 | 0.4913703605
-383.7749 | 0.482341672
-387.8545 | 0.4732934471
-392.2585 | 0.4642252686
-397.7226 | 0.4551396135
-401.1514 | 0.4460372228
-406.3071 | 0.4369183702
-410.3076 | 0.4277850828
-414.0059 | 0.4186347131
-419.6675 | 0.409468209
-423.2871 | 0.4002870445
-427.9048 | 0.3910906989
-432.8163 | 0.3818803637
-437.3328 | 0.3726540476
-442.2625 | 0.36341193
-445.7667 | 0.3541577368
-450.161 | 0.3448914762
-455.5921 | 0.3356129549
-460.0923 | 0.3263232945
-464.9613 | 0.3170186923
-469.5867 | 0.3077006474
-473.669 | 0.2983736859
-478.0818 | 0.2890361871
-482.3629 | 0.2796868516
-487.1433 | 0.2703269329
-492.0899 | 0.2609574293
-496.7192 | 0.2515771957
-501.0017 | 0.2421890992
-506.2795 | 0.2327935703
-511.2977 | 0.2233889017
-514.9068 | 0.2139765074
-519.637 | 0.2045561597
-524.7119 | 0.1951286921
-528.6862 | 0.1856917995
-533.7776 | 0.1762465195
-538.2441 | 0.1667955461
-542.5891 | 0.1573391523
-546.9765 | 0.147878397
-551.8882 | 0.1384104019
-556.6969 | 0.1289361789
-561.3972 | 0.1194592984
-565.4151 | 0.1099774556
-570.5398 | 0.1004908171
-574.8517 | 0.0909998213
-578.9252 | 0.0815045506
-583.7016 | 0.0720084629
-588.7043 | 0.062510902
-593.4458 | 0.0530094861
-598.0845 | 0.0435062449
-601.9533 | 0.0340016105
-606.6641 | 0.0244964643
-611.2406 | 0.0149914344
-614.3544 | 0.0054824856
-618.6082 | -0.0040281703
-623.9163 | -0.0135386382
-627.3621 | -0.02304908
-632.326 | -0.0325585082
-637.3421 | -0.0420667031
-641.1131 | -0.0515747136
-646.3084 | -0.0610810108
-650.1804 | -0.07058347
-654.5862 | -0.0800820673
-658.9004 | -0.0895760837
-662.9661 | -0.0990680013
-667.8454 | -0.1085589924
-671.9484 | -0.1180455896
-676.0446 | -0.127525564
-679.7402 | -0.136999893
-684.0674 | -0.1464696847
-688.4775 | -0.1559360592
-692.27 | -0.1653958279
-696.9195 | -0.1748464148
-700.6244 | -0.1842888717
-705.0732 | -0.1937250878
-709.7181 | -0.2031549724
-712.5465 | -0.2125773273
-716.5042 | -0.2219921529
-721.4798 | -0.2313981301
-724.9809 | -0.2407953249
-728.8422 | -0.2501836651
-733.2535 | -0.2595619909
-736.9033 | -0.2689309958
-740.2805 | -0.2782918923
-744.2367 | -0.2876410272
-748.4578 | -0.2969762413
-752.0728 | -0.3063005415
-755.9832 | -0.3156145692
-759.1186 | -0.3249161244
-762.8188 | -0.3342064718
-767.4111 | -0.3434854645
-770.9468 | -0.3527514984
-774.58 | -0.3620039601
-778.0957 | -0.3712427331
-781.2826 | -0.3804674827
-785.1316 | -0.3896782934
-788.7514 | -0.3988760992
-791.7942 | -0.4080582555
-795.8044 | -0.4172247954
-798.4843 | -0.4263780853
-802.0664 | -0.4355161637
-804.9399 | -0.4446356845
-808.4245 | -0.4537377203
-811.7039 | -0.4628230183
-814.5891 | -0.4718916789
-817.9868 | -0.4809430683
-820.6448 | -0.4899756575
-824.7472 | -0.4989890507
-827.1146 | -0.5079822945
-829.4984 | -0.516956364
-833.9391 | -0.5259123372
-836.5496 | -0.5348502559
-838.7764 | -0.5437693228
-842.602 | -0.5526671311
-844.568 | -0.561542905
-847.0292 | -0.5703960369
-850.4604 | -0.5792282275
-851.9959 | -0.5880392411
-855.4447 | -0.5968276623
-857.6859 | -0.605595007
-860.4528 | -0.6143380569
-862.7952 | -0.6230578023
-864.7745 | -0.6317569159
-866.8895 | -0.6404316275
-869.8672 | -0.6490813621
-871.9864 | -0.6577059946
-873.792 | -0.6663071563
-876.663 | -0.6748844183
-878.6452 | -0.6834348594
-880.269 | -0.6919587169
-882.9375 | -0.7004553997
-884.5497 | -0.7089250425
-886.1672 | -0.7173679347
-888.8259 | -0.7257846073
-890.1922 | -0.7341744156
-892.1555 | -0.7425358527
-893.7748 | -0.7508693136
-895.3593 | -0.7591734798
-897.1672 | -0.7674470037
-898.5192 | -0.7756912108
-900.4246 | -0.7839094384
-902.1549 | -0.7921006932
-903.4036 | -0.8002618221
-904.3843 | -0.8083916275
-905.435 | -0.8164890898
-907.6555 | -0.824553909
-908.2381 | -0.8325860105
-909.4789 | -0.8405878404
-910.2053 | -0.8485604432
-911.677 | -0.8565006182
-912.871 | -0.864407902
-913.6165 | -0.8722840086
-914.1922 | -0.8801258919
-914.8136 | -0.887932879
-915.9332 | -0.8957076242
-916.4945 | -0.9034495052
-917.2252 | -0.9111585809
-917.9282 | -0.918834502
-917.8362 | -0.9264768727
-918.5874 | -0.9340845157
-918.8793 | -0.941655279
-919.5797 | -0.9491903769
-919.6047 | -0.9566911389
-919.6365 | -0.9641547863
-920.1662 | -0.9715790047
-919.7691 | -0.9789666608
-919.5816 | -0.9863178306
-919.8853 | -0.9936314711
-919.6652 | -1.000908
-919.6913 | -1.008147
-919.0942 | -1.01535
-919.3588 | -1.022516
-918.6085 | -1.029646
-918.1376 | -1.036735
-918.4226 | -1.043785
-917.6568 | -1.050795
-916.6191 | -1.057764
-916.1841 | -1.064692
-915.6887 | -1.07158
-915.4456 | -1.078429
-914.5218 | -1.085236
-913.3789 | -1.091998
-912.8159 | -1.098721
-911.7127 | -1.105404
-911.4994 | -1.112048
-909.545 | -1.118652
-908.3234 | -1.125214
-907.2713 | -1.131735
-906.4548 | -1.138211
-905.4441 | -1.144643
-904.4312 | -1.151033
-903.102 | -1.157378
-901.1904 | -1.163678
-900.8789 | -1.169932
-898.6666 | -1.17614
-897.1658 | -1.182303
-895.8774 | -1.188422
-893.8438 | -1.194497
-892.9738 | -1.20053
-891.2057 | -1.20652
-890.1128 | -1.212465
-889.063 | -1.218365
-887.7207 | -1.224219
-886.8031 | -1.230027
-885.6812 | -1.235788
-884.3215 | -1.241502
-882.692 | -1.247167
-881.4054 | -1.252783
-880.8009 | -1.258353
-879.4573 | -1.263877
-877.8056 | -1.269353
-877.3003 | -1.274782
-876.6113 | -1.280166
-875.7984 | -1.285503
-875.8667 | -1.290788
-875.2335 | -1.296023
-875.1819 | -1.301211161
-874.9039 | -1.306349
-875.1207 | -1.311436
-875.9022 | -1.316472456
-876.1485 | -1.321457
-877.0603 | -1.326389337
-878.5147 | -1.33127
-879.9622 | -1.3361
-881.8979 | -1.340877
-883.0677 | -1.345604
-885.7319 | -1.350279
-888.1396 | -1.354904
-890.102 | -1.359481
-893.1473 | -1.364008
-896.7795 | -1.368484
-899.3301 | -1.372908
-904.2303 | -1.377279
-908.4212 | -1.3816
-913.1022 | -1.38587
-917.9405 | -1.390087
-922.9786 | -1.394252
-928.4299 | -1.398366
-933.8538 | -1.402428282
-940.4151 | -1.406439
-946.8685 | -1.410397
-953.0323 | -1.414302528
-960.741 | -1.418157
-968.8586 | -1.421961
-976.026 | -1.42571
-984.832 | -1.429404
-993.1351 | -1.433046
-1002.643 | -1.436633
-1011.604 | -1.440164
-1022.045 | -1.443642
-1031.68 | -1.447068
-1041.719 | -1.450433797
-1053.288 | -1.453742
-1064.313 | -1.456998
-1076.048 | -1.460199
-1087.936 | -1.463343
-1099.982 | -1.466427
-1113.711 | -1.469453
-1125.856 | -1.472422
-1139.445 | -1.475333
-1153.082 | -1.478184
-1166.747 | -1.480979
-1182.083 | -1.483716
-1197.952 | -1.486393
-1212.605 | -1.48901
-1228.156 | -1.491566
-1244.512 | -1.494065
-1259.759 | -1.496505
-1276.374 | -1.498888
-1293.634 | -1.501212
-1310.383 | -1.503476
-1326.78 | -1.505683
-1344.495 | -1.507831
-1362.168 | -1.509921
-1379.015 | -1.511954
-1396.483 | -1.51392857
-1414.704 | -1.515847
-1432.331 | -1.51771
-1449.688 | -1.519516
-1467.709 | -1.521266
-1485.362 | -1.522962
-1502.904 | -1.524599086
-1520.1 | -1.526181
-1536.824 | -1.527713
-1554.482 | -1.529189
-1571.318 | -1.530609
-1587.013 | -1.531971
-1602.649 | -1.533282
-1617.487 | -1.534539
-1632.127 | -1.535742
-1647.139 | -1.536892
-1661.25 | -1.537987
-1674.094 | -1.539027
-1686.698 | -1.540016
-1698.706 | -1.540952
-1709.08 | -1.541833
-1720.403 | -1.54266
-1730.646 | -1.54343
-1740.057 | -1.544147
-1747.793 | -1.544807625
-1754.926 | -1.545414
-1761.665 | -1.545967
-1767.577 | -1.546464
-1771.998 | -1.546904334
-1774.98 | -1.547287
-1777.885 | -1.547614
-1780.518 | -1.547883
-1781.458 | -1.548095
-1780.015 | -1.54825
-1777.934 | -1.548348
-1775.638 | -1.548389