## Data
H | B
1051.141 | 1.499322 | Bm_max
1046.366 | 1.49931 | 1.499322
1040.855 | 1.499245 | Bm_min
1035.167 | 1.499125 | -1.499322
1028.276 | 1.498951
1021.698 | 1.498721 | Data Count
1013.172 | 1.498438 | 513
1004.993 | 1.498102
996.3898 | 1.497712
985.6013 | 1.49727
974.8137 | 1.496772208
963.9304 | 1.496221
951.4535 | 1.495618
938.481 | 1.494962
926.0815 | 1.494249
911.7474 | 1.493481
897.4302 | 1.492658
883.1287 | 1.491776
867.0024 | 1.49084
850.3888 | 1.489849
833.2898 | 1.488802
815.941 | 1.487701
798.4447 | 1.486546
779.9152 | 1.485334
760.5502 | 1.484063
741.2228 | 1.482735
721.2996 | 1.481349
701.1586 | 1.479907
681.0133 | 1.47841
660.5384 | 1.476854
639.158 | 1.475237695
617.7955 | 1.473564442
597.1248 | 1.471833292
575.1726 | 1.470044
553.4492 | 1.468194
532.0682 | 1.466285
510.0631 | 1.464319474
488.8746 | 1.462295058
466.372 | 1.46021
445.3161 | 1.458066
424.2478 | 1.455859
402.579 | 1.453592713
382.58 | 1.451267991
361.822 | 1.448881
341.8148 | 1.446433
321.6868 | 1.443924
302.6263 | 1.441356
284.2479 | 1.438729
265.0459 | 1.436039
247.6508 | 1.433288
231.0023 | 1.430474
213.4428 | 1.427602
197.8188 | 1.424673
182.3602 | 1.421683
167.2012 | 1.418634
152.7182 | 1.415529223
138.9594 | 1.41237
126.0463 | 1.409155
113.4324 | 1.405885
101.7195 | 1.402563
90.22569 | 1.399189
79.31603 | 1.395763
69.18194166 | 1.392287
59.24263 | 1.388763
50.97834 | 1.385193
41.75963 | 1.381573
33.89925 | 1.377905
27.36617 | 1.374194
19.05701 | 1.370438
12.24691 | 1.366634
6.102313 | 1.362787
-0.2590956 | 1.358896
-5.584949 | 1.354959
-11.98772 | 1.350976
-17.23414 | 1.346953
-22.43888 | 1.342889
-26.53741 | 1.338783
-30.25988 | 1.334634
-35.99803 | 1.330441
-39.16345 | 1.326202
-43.27785 | 1.321916
-47.13418 | 1.317585
-50.55512 | 1.313208
-53.68814 | 1.308784
-57.76613 | 1.304314
-60.66382 | 1.299794
-63.5178 | 1.295225
-66.90713 | 1.290608
-69.27521 | 1.285943
-71.61022 | 1.281232
-74.12695 | 1.276472
-77.19348 | 1.271661
-79.81454 | 1.266799
-82.02298 | 1.261886
-84.76246 | 1.256921
-86.93078 | 1.251905475
-88.73294 | 1.246838
-90.62518 | 1.241719
-93.55018 | 1.236549147
-95.39781 | 1.231328
-97.26502 | 1.226058
-99.77875 | 1.22074
-100.9167 | 1.215369
-103.4986 | 1.209951
-105.3862 | 1.204487
-106.6007 | 1.198976
-109.0982 | 1.193418
-111.3483 | 1.187812
-113.0836 | 1.182157
-114.6194 | 1.176457
-116.3642 | 1.17071
-117.5557 | 1.164915
-119.4678 | 1.159069
-122.0564 | 1.153178
-123.4409 | 1.147247
-124.2832 | 1.141273
-126.5834 | 1.135257
-128.552 | 1.129199
-129.6805 | 1.123097
-131.2644 | 1.116953
-132.9242 | 1.110769
-135.1646 | 1.104548
-136.4706 | 1.098287
-138.4069 | 1.091980552
-139.8404 | 1.085635
-141.8878 | 1.079246
-143.0975 | 1.072813
-145.3376 | 1.06634
-146.7146 | 1.059832
-148.352 | 1.053286
-150.2511 | 1.046702
-152.0354 | 1.04008
-153.7683 | 1.033422
-155.5421 | 1.026727
-157.4348 | 1.019995
-159.4979 | 1.013228
-161.1935 | 1.006423
-163.7568 | 0.9995826072
-165.8688 | 0.9927067254
-167.0945 | 0.9857941893
-168.9581 | 0.9788425665
-171.5673 | 0.9718523702
-173.0503 | 0.9648276035
-174.8091952 | 0.9577666776
-177.181 | 0.9506689527
-179.4654 | 0.9435374877
-182.6271 | 0.9363725316
-184.0013 | 0.9291724327
-186.3576 | 0.9219367822
-188.4065 | 0.914667461
-191.2505 | 0.9073640113
-193.6438 | 0.9000259293
-196.2817 | 0.8926542636
-198.1736 | 0.8852475125
-200.8264 | 0.8778087355
-203.5227 | 0.8703383464
-205.7337 | 0.8628335262
-208.1654 | 0.855296637
-211.2298 | 0.8477271304
-214.3299 | 0.8401245887
-217.23 | 0.8324904283
-220.3778 | 0.8248251717
-222.8916 | 0.8171293563
-225.9181 | 0.8094039964
-228.9798 | 0.8016480593
-232.0696 | 0.7938591611
-235.2833 | 0.7860386072
-237.6887 | 0.7781881874
-240.6173 | 0.7703086239
-244.6392 | 0.7624007496
-247.7827 | 0.754464482
-250.8748 | 0.7464995835
-254.4326 | 0.7385069794
-257.2773 | 0.7304868094
-261.1044 | 0.7224366481
-265.1168 | 0.714358392
-267.6114 | 0.7062529324
-271.1128 | 0.698118985
-274.803 | 0.6899597751
-278.7599 | 0.6817753742
-281.8438 | 0.6735646071
-285.3225 | 0.6653299911
-288.9927 | 0.6570698504
-292.8377 | 0.6487832394
-296.4947 | 0.6404755315
-300.3486 | 0.6321464535
-304.0408 | 0.6237922472
-307.5673 | 0.615412401
-311.2055 | 0.6070096786
-315.4816 | 0.5985843876
-319.2714 | 0.5901347723
-323.2727 | 0.5816625792
-327.368 | 0.5731692791
-330.6959 | 0.5646564848
-334.8088 | 0.5561222466
-338.585 | 0.5475657247
-342.9837 | 0.5389888541
-347.5265 | 0.5303927898
-351.391 | 0.521776515
-354.5143 | 0.513140593
-359.5121 | 0.5044858814
-363.17 | 0.4958120676
-367.226 | 0.4871205438
-371.4724 | 0.4784095697
-375.6878 | 0.4696807779
-379.9661 | 0.460935254
-384.1383 | 0.452170843
-387.7501 | 0.4433895861
-391.7862 | 0.4345914448
-396.3308 | 0.4257771767
-400.7773 | 0.4169458057
-405.2566 | 0.4080971013
-409.2228 | 0.3992351023
-413.8725 | 0.3903568462
-417.9955 | 0.3814605563
-421.9021 | 0.3725487067
-426.7163 | 0.3636231353
-431.5576 | 0.3546849664
-434.6611 | 0.3457337351
-439.4083 | 0.3367705296
-443.7661 | 0.3277963667
-447.7981 | 0.3188098005
-452.0035 | 0.3098117208
-456.7035 | 0.300804579
-461.1215 | 0.2917861908
-465.1442 | 0.282753388
-469.2802 | 0.2737116977
-473.9149 | 0.2646602239
-478.6188 | 0.2555966215
-482.6284 | 0.2465242339
-487.2689 | 0.2374455394
-490.7983 | 0.2283590442
-495.6368 | 0.2192609877
-499.9986 | 0.2101549657
-504.3848 | 0.2010405319
-508.9128 | 0.1919181266
-513.0545 | 0.1827886838
-517.4837 | 0.1736527487
-522.6439 | 0.1645117381
-526.3384 | 0.1553633314
-531.2652 | 0.1462087217
-535.9368 | 0.1370493475
-539.8513 | 0.1278852042
-544.1769 | 0.118715781
-548.2757 | 0.1095410372
-552.5512 | 0.100361927
-556.9697 | 0.0911791856
-561.3528 | 0.0819928899
-565.1757 | 0.0728045003
-569.8946 | 0.0636144334
-574.0349 | 0.0544214848
-577.8704 | 0.0452267303
-582.9501 | 0.0360290667
-586.7672 | 0.0268288341
-590.8642 | 0.0176296224
-595.451 | 0.0084304856
-597.7559 | -0.0007706638
-602.2703 | -0.0099729015
-606.5547 | -0.0191753327
-609.8756 | -0.028376807
-614.9264 | -0.0375765718
-618.4547 | -0.0467739227
-622.9884 | -0.0559684918
-627.2929 | -0.0651611921
-631.0527 | -0.0743531893
-635.7271 | -0.0835439133
-639.2442 | -0.0927311743
-643.5928 | -0.1019152504
-647.6679 | -0.1110960294
-651.4539 | -0.120272605
-655.4589 | -0.1294447526
-660.1461 | -0.1386120942
-663.6498 | -0.1477734548
-667.7098 | -0.1569266086
-671.3289 | -0.1660739386
-675.002 | -0.1752170628
-679.5199 | -0.1843532047
-683.1651 | -0.193480759
-686.7222 | -0.2026034102
-691.0353 | -0.2117212029
-694.2388 | -0.2208287397
-698.1558 | -0.2299277528
-702.3627 | -0.2390189639
-705.5869 | -0.2481003118
-709.0582 | -0.2571721539
-713.6572 | -0.2662329743
-716.9879 | -0.27528451
-719.8164 | -0.2843269676
-723.8072 | -0.2933563113
-727.2975 | -0.3023749485
-730.461 | -0.3113811272
-734.1686 | -0.3203730736
-737.5452 | -0.329354426
-740.7437 | -0.3383234759
-744.1923 | -0.3472803885
-747.3369 | -0.3562260311
-750.8966 | -0.3651592529
-754.1218 | -0.3740797654
-757.4379 | -0.3829857323
-760.1933 | -0.3918764351
-763.9406 | -0.4007511496
-766.8125 | -0.4096120285
-770.4313 | -0.4184580423
-773.0548 | -0.4272863666
-775.6965 | -0.4361008778
-780.3396 | -0.4449003366
-782.0674 | -0.4536814787
-785.4304 | -0.4624444941
-789.1134 | -0.4711906711
-792.2305 | -0.4799188698
-794.4744 | -0.4886281791
-796.6807 | -0.4973205613
-799.2564 | -0.5059938236
-802.124 | -0.5146482065
-805.1783 | -0.5232830972
-807.3956 | -0.5318980542
-810.1787 | -0.540495043
-812.1755 | -0.549072474
-815.4683 | -0.5576289352
-818.1746 | -0.5661642286
-820.975 | -0.5746781602
-822.375 | -0.583168787
-824.4021 | -0.5916376562
-827.5528 | -0.6000860663
-829.6605 | -0.6085107068
-831.8951 | -0.6169102077
-833.777 | -0.6252861928
-835.9847 | -0.6336378341
-838.0518 | -0.6419654432
-840.1749 | -0.6502697611
-842.3375 | -0.658548305
-844.1415 | -0.6668023561
-845.4693 | -0.6750334168
-848.167 | -0.6832398963
-849.2727 | -0.6914210696
-851.1485 | -0.6995771131
-853.1048 | -0.7077083405
-854.732 | -0.7158123084
-855.8444 | -0.7238894512
-857.4671 | -0.7319395122
-859.3406 | -0.7399595867
-859.5299 | -0.7479507462
-861.7519 | -0.7559145849
-862.3668 | -0.7638496212
-864.0781 | -0.7717554444
-865.391 | -0.7796315724
-866.7999 | -0.7874762521
-868.0124 | -0.7952919037
-868.344 | -0.8030793605
-870.145 | -0.8108356199
-870.5242 | -0.8185595399
-871.692 | -0.8262539066
-872.4358 | -0.8339204538
-873.0736 | -0.8415565273
-874.2695 | -0.849158841
-874.9649 | -0.8567279226
-874.912 | -0.8642647269
-875.6043 | -0.8717707512
-876.7948 | -0.8792436403
-876.717 | -0.8866814398
-876.7484 | -0.8940872689
-878.3124 | -0.901457475
-878.2732 | -0.9087901699
-878.457 | -0.9160881688
-878.327 | -0.9233518521
-878.0691 | -0.9305848246
-877.7876 | -0.9377857363
-878.0223 | -0.9449518535
-879.3016 | -0.9520850079
-878.0945 | -0.9591812176
-877.8083 | -0.9662413436
-878.1293 | -0.973264876
-877.5408 | -0.9802491713
-877.3701 | -0.9871970551
-877.3005 | -0.9941064428
-876.9364 | -1.000979541
-876.0742 | -1.007815
-875.8227 | -1.01461
-875.0806 | -1.021367
-873.9945 | -1.028085
-873.9134 | -1.034765
-872.6726 | -1.041408
-871.6575 | -1.048014
-871.2119 | -1.054581
-869.928 | -1.06111
-868.7415 | -1.067598
-867.9347 | -1.074045
-866.7037 | -1.08045
-865.5037 | -1.086813
-864.5357 | -1.093134
-863.0324 | -1.099411286
-861.6551 | -1.105646
-860.6011 | -1.111839
-859.6517 | -1.117991
-858.2716 | -1.124101
-856.4517 | -1.130167
-855.2335 | -1.136193
-853.416 | -1.142178
-851.7164 | -1.148122
-849.8498 | -1.154023805
-847.9999 | -1.159883568
-846.9102 | -1.165698
-845.123 | -1.171464971
-842.7423 | -1.177186
-841.6335 | -1.182862
-839.2286 | -1.188494
-837.0826 | -1.194081
-835.6789 | -1.199622
-833.6372 | -1.20512
-832.1945 | -1.210578
-830.0805 | -1.215992
-827.4173 | -1.221359
-826.3202 | -1.226682
-824.295 | -1.231962278
-822.0591 | -1.237194
-820.7373 | -1.242376356
-818.6833 | -1.247512
-817.1383 | -1.252601
-814.8069 | -1.257641
-813.8299 | -1.262631816
-811.796 | -1.267575
-810.6587 | -1.272469
-808.857 | -1.277313
-807.9764 | -1.282107
-806.812 | -1.286852
-805.2593 | -1.291551
-804.2377 | -1.296203
-803.0164 | -1.300808
-802.2372 | -1.305365
-802.0701 | -1.30987
-801.8206 | -1.314323
-800.0694 | -1.318726
-799.8395 | -1.323079
-800.8831 | -1.327382
-800.0402 | -1.331632
-799.7729 | -1.335831
-800.3709 | -1.339981
-801.4544 | -1.34408
-801.7765 | -1.34813
-802.9973 | -1.352130785
-803.8629 | -1.35608
-805.0839 | -1.359979
-805.7501 | -1.363828
-807.8164 | -1.367624782
-809.6497 | -1.37137
-811.5103 | -1.375062
-813.5909 | -1.378703
-815.7835 | -1.382293
-818.023 | -1.385832
-821.4436 | -1.389318
-824.0439 | -1.392754
-826.462 | -1.396137
-830.6396 | -1.399469
-833.6203 | -1.402749
-837.4281 | -1.405977
-841.6213 | -1.409155
-844.5955 | -1.412282
-849.0231 | -1.415354
-853.0175 | -1.418372278
-857.0529 | -1.421337
-862.3651 | -1.424249
-866.1464 | -1.427105
-870.4541 | -1.429905148
-875.9192 | -1.432654
-880.9073 | -1.435349
-885.7583 | -1.437991
-890.7458 | -1.44058
-896.4832 | -1.443113
-902.0767 | -1.445593
-907.7707 | -1.448017
-913.1733 | -1.450384623
-918.9207 | -1.452697
-925.5827 | -1.454952
-931.4699 | -1.457151
-936.1333 | -1.459295
-942.4248 | -1.461382
-949.4793 | -1.463414
-954.7838 | -1.465389
-961.2567 | -1.467306
-967.3586 | -1.469167
-972.8374 | -1.470971
-979.3073 | -1.472716
-985.0489 | -1.474404
-990.597 | -1.476036
-996.5878 | -1.477614
-1002.809 | -1.479133
-1007.443 | -1.480599
-1013.849 | -1.482008
-1019.325 | -1.48336
-1023.355 | -1.484658
-1028.988 | -1.485899
-1033.271 | -1.487083
-1038.198 | -1.488214
-1042.698 | -1.489289
-1046.434 | -1.490309
-1049.954 | -1.491274157
-1053.845 | -1.492182
-1056.65 | -1.493036
-1059.445 | -1.493835503
-1062.002 | -1.494579788
-1063.839 | -1.495269
-1066.012 | -1.495902
-1066.574 | -1.49648
-1066.816 | -1.49700539
-1067.607 | -1.497478
-1067.436 | -1.497898
-1067.088 | -1.498264
-1065.986 | -1.498574
-1064.019 | -1.49883
-1061.882 | -1.499035
-1058.98 | -1.499185773
-1055.182 | -1.499281
-1051.141 | -1.499322