## Data
H | B
4187.058 | 1.648931 | Bm_max
4184.58 | 1.648892 | 1.648931
4180.383 | 1.648791 | Bm_min
4173.168 | 1.648631 | -1.648931
4164.138 | 1.648411
4153.113 | 1.64813 | Data Count
4140.406 | 1.647791 | 513
4126.687 | 1.647392
4109.694 | 1.646934
4092.532 | 1.646415
4072.891 | 1.645839
4051.788 | 1.645204
4028.069 | 1.644509
4003.23 | 1.643755
3975.225 | 1.64294
3949.702 | 1.642068
3918.934 | 1.641135
3885.785 | 1.640141
3854.65 | 1.639088
3817.607 | 1.637976
3781.386 | 1.636805
3744.826 | 1.635573
3702.895 | 1.634279
3661.865 | 1.632925343
3619.426 | 1.631512786
3574.666 | 1.630043
3528.085 | 1.628512
3479.891 | 1.62692
3431.288 | 1.62526821
3381.21 | 1.623559001
3330.408 | 1.62179
3277.274 | 1.619956
3222.39 | 1.618063
3166.073 | 1.616112
3109.613 | 1.614101
3048.923 | 1.612031
2990.388 | 1.609903
2929.53 | 1.607714347
2867.471 | 1.605464
2804.135 | 1.603154188
2739.511 | 1.600784
2674.857 | 1.598353
2610.205 | 1.595862
2542.774 | 1.593312
2475.556 | 1.590705
2407.241 | 1.588038
2338.301 | 1.585311
2268.646 | 1.582525
2199.081 | 1.579679
2127.383 | 1.576775
2055.004 | 1.573812
1985.783 | 1.570788
1911.812 | 1.567706
1840.735 | 1.564563
1769.222 | 1.561362
1696.254 | 1.558105
1624.794 | 1.554788851
1552.317 | 1.551415844
1483.056 | 1.547987
1411.672 | 1.5445
1342.178 | 1.540956
1272.135 | 1.537354
1204.558 | 1.533693
1136.388 | 1.529973
1069.744 | 1.526198
1005.294 | 1.522364
940.4411 | 1.518468822
878.1193 | 1.514512
817.9604 | 1.510496482
758.2805 | 1.506421
701.8379 | 1.502284
645.3864 | 1.498086
592.423 | 1.493823629
541.0194 | 1.489495
490.8639 | 1.485099
445.4658 | 1.480636
399.5359 | 1.476104
357.8011 | 1.471499
319.914 | 1.466823
280.8903 | 1.462075
247.9714 | 1.457255
214.9022 | 1.452365
183.3351 | 1.447404
158.1318 | 1.442379305
132.1515 | 1.437289683
109.0084 | 1.432134264
88.48404 | 1.426918
69.62866 | 1.421649
54.1202 | 1.416331
38.38142 | 1.410967
24.79133 | 1.405561
12.94946 | 1.400121
0.4144393 | 1.394648
-7.475168 | 1.389145
-16.36599 | 1.383616
-24.7387 | 1.37806
-31.62131 | 1.372478894
-38.6452 | 1.366874
-45.12165 | 1.361242
-49.87215 | 1.355585
-55.7236 | 1.349898169
-59.97291 | 1.34418
-64.80932 | 1.33843
-69.12208 | 1.332642
-71.86293 | 1.326811
-75.90535 | 1.320936
-78.90067 | 1.315016
-82.55622 | 1.309046
-85.84397 | 1.303029
-88.15796 | 1.29696
-92.21416 | 1.290834
-94.15867 | 1.284649
-97.28425 | 1.278403
-99.5117 | 1.272099
-101.1878 | 1.265731
-105.3033 | 1.259298
-107.7509 | 1.2528
-110.9292 | 1.246242
-112.9047 | 1.239624
-115.905 | 1.232945
-118.5245 | 1.226205
-119.1644 | 1.219401596
-121.9057 | 1.212538
-125.3542 | 1.205617
-126.7912 | 1.198638
-129.2113 | 1.191603
-131.9283 | 1.184515
-133.44 | 1.177376
-136.133 | 1.170189
-137.2876 | 1.162952
-139.4796 | 1.155666647
-142.1135 | 1.148335
-143.9126 | 1.140956
-146.7556 | 1.133533
-149.2719 | 1.126068
-151.2077 | 1.118562
-152.3999 | 1.111015
-154.5372 | 1.103429
-156.2681 | 1.095807
-160.1162 | 1.08815
-161.2582 | 1.080455
-162.588 | 1.072723
-165.9269 | 1.064956
-168.4344 | 1.057155
-169.108 | 1.049321251
-170.4114 | 1.041453
-173.8801 | 1.03355
-177.4961 | 1.025614127
-179.1418 | 1.017648
-182.1871 | 1.00965
-184.6389 | 1.001620058
-187.0253 | 0.9935571799
-188.6075 | 0.9854602463
-192.283 | 0.977332733
-194.4106 | 0.969176488
-197.0983 | 0.9609874706
-199.6698 | 0.9527659901
-203.181 | 0.9445111921
-206.1989 | 0.9362224732
-208.9837 | 0.927899886
-212.286 | 0.9195436793
-214.1664 | 0.9111555136
-217.7185 | 0.9027325527
-222.0287 | 0.8942751855
-224.5309 | 0.8857845227
-227.8141 | 0.8772606256
-231.12 | 0.8687043819
-235.8598 | 0.8601152729
-239.0902 | 0.8514942026
-240.7377 | 0.8428424878
-245.5826 | 0.8341586359
-249.3168 | 0.8254431761
-252.3935 | 0.8166943794
-256.4016 | 0.8079097032
-260.4721 | 0.7990907742
-264.6679 | 0.7902383961
-268.1779 | 0.7813541896
-271.8615 | 0.7724383547
-276.8089 | 0.7634920929
-279.7376 | 0.7545163507
-284.6065 | 0.745506745
-289.1371 | 0.7364688261
-293.0788 | 0.7274050724
-297.3436 | 0.7183122991
-301.0135 | 0.7091900121
-304.6656 | 0.7000369107
-309.5754 | 0.6908558824
-313.6403 | 0.6816455967
-317.7126 | 0.672409031
-322.5221 | 0.6631490082
-326.724 | 0.6538614205
-331.6742 | 0.6445470612
-336.7324 | 0.635206783
-340.9211 | 0.6258407166
-344.4537 | 0.6164516316
-349.6372 | 0.6070402289
-354.2103 | 0.5976051195
-360.328 | 0.5881470128
-364.5602 | 0.578666411
-367.5253 | 0.5691627149
-374.1804 | 0.5596349604
-376.3809 | 0.5500864757
-382.3679 | 0.5405199538
-387.3516 | 0.530933176
-391.2946 | 0.5213259148
-396.9299 | 0.5116971717
-401.4561 | 0.5020489629
-405.6956 | 0.4923834885
-411.2164 | 0.4827000326
-415.7418 | 0.4729985685
-420.7635 | 0.4632793814
-426.6034 | 0.453545819
-430.5818 | 0.4437974304
-435.5858 | 0.43402979
-440.8961 | 0.4242461299
-445.1874 | 0.4144458248
-450.4486 | 0.4046292461
-455.1908 | 0.3948010115
-460.3785 | 0.3849577713
-465.9214 | 0.3750988288
-470.4102 | 0.3652274606
-476.9672 | 0.3553433956
-481.8196 | 0.3454480983
-486.1285 | 0.3355416878
-489.5802 | 0.3256234425
-495.3497 | 0.315693961
-502.001 | 0.3057528889
-506.4691 | 0.2958008962
-511.0995 | 0.2858355041
-515.9746 | 0.275859901
-522.1254 | 0.2658784667
-525.817 | 0.2558883661
-531.7279 | 0.2458868842
-535.7724 | 0.2358749643
-542.7573 | 0.2258554181
-546.6051 | 0.2158298726
-552.1662 | 0.2057971638
-558.2688 | 0.1957539718
-561.769 | 0.1857028742
-568.1695 | 0.1756467784
-573.7178 | 0.1655844047
-577.7991 | 0.1555178094
-582.4062 | 0.1454468821
-587.6118 | 0.1353690288
-592.352 | 0.125282927
-598.809 | 0.1151911742
-603.3086 | 0.105095791
-607.0595 | 0.0949948259
-614.1026 | 0.0848898596
-618.3813 | 0.0747809306
-623.8997 | 0.0646698121
-627.8566 | 0.0545579683
-634.1841 | 0.0444421468
-638.523 | 0.0343234837
-643.451 | 0.02420574
-647.5285 | 0.0140869617
-650.6042 | 0.0039641203
-655.5205 | -0.0061592057
-661.9182 | -0.0162804474
-667.2804 | -0.0264014209
-670.0277 | -0.0365219331
-676.1621 | -0.0466404454
-681.1783 | -0.0567586431
-686.1045 | -0.0668774667
-691.5614 | -0.076993708
-696.1109 | -0.0871075217
-702.0882 | -0.0972191296
-705.2838 | -0.1073265072
-710.6248 | -0.1174301511
-716.1023 | -0.1275292125
-721.4773 | -0.1376229494
-724.9821 | -0.1477113743
-728.8483342 | -0.1577946315
-734.7927 | -0.1678729025
-737.9385 | -0.1779442354
-743.1965 | -0.1880075547
-748.6166 | -0.1980629561
-752.4004 | -0.2081118874
-757.094 | -0.2181531339
-761.9413 | -0.2281865302
-765.2107 | -0.2382147065
-770.1163 | -0.2482340333
-775.6511 | -0.2582435467
-780.3101 | -0.268243297
-784.6557 | -0.2782312019
-789.5194 | -0.2882094212
-792.4822 | -0.2981772809
-796.7986 | -0.3081343953
-801.4239 | -0.3180804198
-805.5349 | -0.3280137732
-808.9928 | -0.3379338808
-813.2025 | -0.347838871
-816.8272 | -0.3577304942
-823.5222 | -0.3676091063
-826.9557 | -0.3774734294
-830.9039 | -0.3873248262
-835.0059 | -0.3971628918
-839.6304 | -0.4069851315
-841.4033 | -0.4167910471
-845.665 | -0.4265821012
-850.7134 | -0.4363566135
-853.7306 | -0.4461137228
-858.2844 | -0.4558542163
-861.5175 | -0.4655789959
-865.4445 | -0.4752854885
-868.9245 | -0.4849725923
-871.9819 | -0.4946439822
-876.5956 | -0.5042975028
-879.7888 | -0.5139296353
-883.1971 | -0.5235419928
-886.984 | -0.5331374029
-890.2115 | -0.5427111416
-894.1737 | -0.5522633971
-896.8586 | -0.5617959352
-899.9982 | -0.5713065088
-902.9357 | -0.5807943381
-906.9591 | -0.5902589285
-910.5029 | -0.5997021527
-912.5461 | -0.609124645
-916.5771 | -0.6185241181
-918.9081 | -0.6278984185
-922.0976 | -0.63724926
-924.8603 | -0.6465757205
-928.4236 | -0.6558769513
-930.6106 | -0.665154206
-933.2389 | -0.6744051677
-937.7967 | -0.6836306204
-939.1617 | -0.6928318239
-941.5088 | -0.7020073294
-944.2536 | -0.7111560298
-946.5911 | -0.720277858
-948.7592 | -0.7293734813
-952.8117 | -0.7384415412
-953.9662 | -0.747481248
-955.8444 | -0.7564915428
-957.9555 | -0.7654717419
-961.1245 | -0.7744236954
-964.1555 | -0.7833480467
-965.0706 | -0.7922440173
-967.1383 | -0.8011125229
-969.5368 | -0.809951393
-972.5316 | -0.8187579079
-973.3163 | -0.8275304327
-974.949 | -0.836270362
-977.3065 | -0.844982561
-978.4839 | -0.8536639543
-979.3669 | -0.8623124019
-982.1595 | -0.8709305677
-982.8642 | -0.8795167727
-984.6044 | -0.8880696227
-987.5703 | -0.8965885792
-987.1594 | -0.9050701448
-990.6311 | -0.9135178848
-991.4652 | -0.9219360568
-991.5568 | -0.930318941
-993.6695 | -0.9386629127
-995.1328 | -0.946969282
-994.5879 | -0.9552412563
-995.5374 | -0.9634785661
-996.3613 | -0.971679448
-998.088 | -0.9798449343
-998.6329 | -0.9879748653
-998.3651 | -0.9960677954
-999.1635 | -1.004123
-1000.917 | -1.012137
-1000.722 | -1.020113
-1001.929 | -1.028051
-1003.188 | -1.03595
-1002.162 | -1.043811
-1003.127 | -1.051633
-1003.526 | -1.059414
-1002.893 | -1.067159
-1004.467 | -1.074865
-1002.855 | -1.08253
-1002.235 | -1.090154
-1003.623 | -1.097735
-1004.193 | -1.105274
-1002.911 | -1.112772
-1001.891 | -1.120228
-1002.778 | -1.12764
-1002.59 | -1.135008
-1003.38 | -1.142333
-1002.108 | -1.149617
-1001.257 | -1.156861
-1001.228 | -1.164062
-1000.58 | -1.171221276
-1000.102 | -1.178339
-1000.214 | -1.185413
-999.2394 | -1.192439
-998.9112 | -1.199418
-998.5581 | -1.206353
-998.1151 | -1.21324
-998.0245 | -1.220080294
-996.8306 | -1.226874
-997.3662 | -1.23362
-996.1136 | -1.240319
-997.1005 | -1.246975
-996.2184 | -1.253588
-996.252 | -1.260155
-996.2839 | -1.266677
-996.0121 | -1.273154
-998.3287 | -1.279579
-998.4136 | -1.285951
-998.2892 | -1.292276
-999.5573 | -1.298551
-1001.236 | -1.304774051
-1003.853 | -1.31095
-1003.918 | -1.317075
-1007.805 | -1.32315
-1009.984 | -1.329176
-1010.915 | -1.335153
-1016.821 | -1.34108
-1020.145 | -1.346955
-1023.279 | -1.352778
-1030.104 | -1.358547
-1034.935 | -1.364263713
-1040.657 | -1.369927
-1047.218 | -1.375538
-1054.303 | -1.38109921
-1062.807 | -1.38661
-1069.118 | -1.392069
-1078.278 | -1.397479
-1088.053 | -1.402838
-1098.583 | -1.408146
-1110.894 | -1.413403
-1121.94 | -1.418603
-1134.433 | -1.423752021
-1149.031 | -1.42885
-1163.8 | -1.433896985
-1178.092 | -1.43889
-1194.462 | -1.443826
-1212.63 | -1.448707656
-1229.885 | -1.453536
-1248.822 | -1.458311
-1269.61 | -1.463029
-1290.713 | -1.467693264
-1312.494 | -1.472302
-1336.219 | -1.476854
-1361.136 | -1.481347
-1387.525 | -1.485783
-1416.317 | -1.490161
-1444.739 | -1.494478
-1474.834 | -1.498735
-1506.955 | -1.50293
-1540.335 | -1.50706
-1574.865 | -1.511129
-1610.812 | -1.515136
-1649.274 | -1.519079
-1688.241 | -1.522957
-1728.166 | -1.526770364
-1770.292 | -1.530521
-1813.922 | -1.534207
-1859.059 | -1.537828
-1905.288 | -1.541386906
-1951.845 | -1.544882
-2002.021 | -1.548313
-2050.84 | -1.551682
-2103.279 | -1.554993
-2154.491 | -1.558246
-2207.485 | -1.561441
-2262.633 | -1.564577
-2316.68 | -1.567656
-2370.581 | -1.570679125
-2429.027 | -1.573650894
-2485.198 | -1.576571
-2540.259 | -1.57944
-2598.196 | -1.58226
-2655.365 | -1.585028
-2711.325 | -1.587745
-2768.618 | -1.590413
-2827.875 | -1.593033
-2883.789 | -1.595602
-2940.335 | -1.598119
-2995.8 | -1.600583
-3050.84 | -1.602993
-3105.829 | -1.60535
-3161.166 | -1.607652174
-3213.014 | -1.6099
-3266.552 | -1.612091
-3318.507 | -1.614222
-3369.146 | -1.616296
-3419.422 | -1.618311
-3466.053 | -1.620266
-3514.899 | -1.62216
-3561.337 | -1.623993
-3605.696 | -1.625762
-3648.559 | -1.627466
-3689.172 | -1.629103
-3730.671 | -1.630676
-3770.241 | -1.632188
-3807.718 | -1.633636
-3842.895 | -1.635016
-3877.338 | -1.636331
-3909.528 | -1.63758
-3939.977 | -1.638763
-3970.533 | -1.639879
-3995.974 | -1.640928
-4022.089 | -1.641913
-4045.246 | -1.642834
-4067.55 | -1.643689
-4089.098 | -1.644478
-4106.518 | -1.645201
-4122.278 | -1.645859
-4137.438 | -1.646452
-4150.417 | -1.646982
-4161.509 | -1.64745
-4170.074 | -1.647851
-4179.371 | -1.64819
-4184.179 | -1.648466
-4187.498 | -1.648677
-4190.155 | -1.648823
-4189.553 | -1.648907
-4187.058 | -1.648931