## Data
H | B
5755.385 | 1.69902 | Bm_max
5749.947 | 1.698986 | 1.69902
5743.405 | 1.698890391 | Bm_min
5738.942 | 1.698736 | -1.69902
5727.544 | 1.698522
5714.827 | 1.698246 | Data Count
5703.571 | 1.697909 | 513
5685.509 | 1.697511
5670.32 | 1.697052006
5647.437 | 1.696533
5621.836 | 1.695951
5601.04 | 1.695309
5570.744 | 1.694605
5544.263 | 1.693838
5513.825 | 1.693011401
5478.117 | 1.692119
5441.573 | 1.691164
5404.249 | 1.690148
5368.178 | 1.689067
5328.407 | 1.687924
5286.895 | 1.686717
5239.361 | 1.685446
5194.653 | 1.684112
5150.144 | 1.682712
5098.045 | 1.681248
5042.247 | 1.679721
4986.808 | 1.678129
4928.297 | 1.676471
4869.982 | 1.674749
4810.192 | 1.672962
4746.233 | 1.671112
4686 | 1.669197
4619.962 | 1.667216
4553.896 | 1.665175
4484.983 | 1.663072
4411.252 | 1.660904
4338.564 | 1.658674
4265.863 | 1.656379
4190.398 | 1.654019
4114.469 | 1.651596
4037.537 | 1.649112
3956.682 | 1.646566
3877.133 | 1.643956
3795.217 | 1.641283
3711.908 | 1.638547
3628.786 | 1.635748
3544.529 | 1.63289
3458.794 | 1.629972
3373.034 | 1.62699
3285.405 | 1.623946
3193.365 | 1.620842
3108.641 | 1.617674
3017.368 | 1.614445
2927.866 | 1.611155
2833.529 | 1.607808
2742.104 | 1.604401
2651.747 | 1.600933044
2562.095 | 1.597404315
2471.885 | 1.593816
2376.128 | 1.590173
2283.183 | 1.586472
2191.161 | 1.582709
2099.677 | 1.578885
2005.987 | 1.575001
1915.782 | 1.571061
1829.798 | 1.567063
1736.916 | 1.563013
1649.991 | 1.558911
1559.594 | 1.554754
1470.895 | 1.550543
1389.041 | 1.546275
1305.656 | 1.541949
1219.607 | 1.537567
1139.377 | 1.533128
1056.87 | 1.528634
984.0926 | 1.524085
907.7923 | 1.519481
837.7777 | 1.514819
765.0129 | 1.5101
699.1157 | 1.505319
635.6914 | 1.500474
573.7045 | 1.495563
512.8818 | 1.490586
459.999 | 1.485538
407.6498 | 1.480418
356.6619 | 1.475223806
314.7147 | 1.469953
270.3396 | 1.464604
228.4916 | 1.459176
192.8499 | 1.45367
163.2317 | 1.448085
133.9088 | 1.442424
109.1768 | 1.436689
81.76196 | 1.430882
63.66659 | 1.425014
43.09267 | 1.419089
24.02639 | 1.413113
10.60022 | 1.407093
-2.575979 | 1.401034
-13.78195 | 1.39494
-24.14566 | 1.388821568
-31.40467 | 1.382683
-39.27975 | 1.37652
-47.17538 | 1.370338
-53.96093 | 1.364139
-58.381 | 1.357923
-63.57813 | 1.351685
-69.03033 | 1.345421
-73.49117 | 1.33913
-76.94761 | 1.332809
-81.06334 | 1.326453
-85.65663 | 1.320059
-86.29007 | 1.31362
-91.68588 | 1.307136
-95.36632 | 1.300607
-96.35219 | 1.294027
-102.1946 | 1.287391468
-103.9507 | 1.2807
-107.0931 | 1.273946
-110.0304 | 1.267130378
-112.6863 | 1.260253
-115.1542 | 1.253308
-117.2256 | 1.246299813
-118.968 | 1.23923
-123.6789 | 1.232096
-125.3827 | 1.224899
-125.7982 | 1.217642
-128.9309 | 1.210319
-131.0084 | 1.202935
-131.8125 | 1.195492
-132.6597 | 1.187992
-138.1793 | 1.180435
-142.5118 | 1.172828
-141.3909 | 1.165169
-146.8954 | 1.157458
-151.8078 | 1.1497
-150.316 | 1.141895
-152.9026 | 1.134042
-156.0688 | 1.126144
-157.0943 | 1.118204
-156.6799 | 1.110224
-163.5432 | 1.102205
-163.3203 | 1.094148
-163.5479 | 1.086054449
-167.0063 | 1.07793
-170.4212 | 1.06977
-171.6105 | 1.061577
-173.9957 | 1.053351
-180.9521 | 1.045094
-182.5378 | 1.036807
-182.4708 | 1.028487
-189.1539 | 1.020136
-188.6424 | 1.011756
-190.1447 | 1.003343
-194.0491 | 0.994902116
-200.9413 | 0.9864301491
-200.6108 | 0.9779260782
-203.4963 | 0.9693931255
-205.3827 | 0.9608294463
-210.0364 | 0.9522364959
-209.9278 | 0.9436139951
-215.628 | 0.9349604597
-216.8087 | 0.9262784073
-217.8657 | 0.9175646813
-223.5696 | 0.9088182449
-230.1661 | 0.9000409456
-233.386 | 0.89123285
-233.7891 | 0.882392796
-239.1597 | 0.8735191213
-240.9427 | 0.8646126581
-245.8345 | 0.8556719226
-250.727 | 0.8466977748
-252.1175 | 0.837692401
-256.7948 | 0.8286538038
-263.4495 | 0.8195780036
-261.2943 | 0.8104665188
-264.5093 | 0.8013238538
-273.7261 | 0.7921503966
-277.4234 | 0.7829452695
-280.628 | 0.7737066296
-285.3145 | 0.7644344868
-289.3615 | 0.7551287266
-293.8991 | 0.7457905634
-303.1265 | 0.7364229521
-304.923 | 0.7270223841
-308.9078 | 0.7175871017
-309.8617 | 0.7081233275
-317.2865 | 0.6986316903
-319.3816 | 0.6891097688
-328.5305 | 0.6795579763
-329.8037 | 0.6699780906
-335.4419 | 0.6603714547
-341.8975 | 0.6507353044
-346.9291 | 0.6410712866
-353.6034 | 0.631383102
-356.1793 | 0.6216666464
-357.3657 | 0.6119242561
-366.4163 | 0.6021594041
-370.3695 | 0.5923700665
-376.4737 | 0.5825559087
-378.4215 | 0.5727174916
-380.5723 | 0.5628587745
-389.1392 | 0.5529802078
-395.8456 | 0.5430804084
-401.9315 | 0.5331612897
-405.0506 | 0.5232230769
-407.3344 | 0.513266977
-414.283 | 0.5032922409
-419.6726 | 0.4932961738
-421.2773 | 0.4832820935
-429.6067 | 0.4732504092
-438.4824 | 0.4632026012
-438.9839 | 0.4531400486
-446.9178 | 0.4430611179
-452.8604 | 0.4329675794
-455.7843 | 0.4228586498
-458.7526 | 0.4127345049
-466.3749 | 0.4025985781
-471.8589 | 0.3924491223
-474.6812 | 0.3822851477
-483.9919 | 0.3721105569
-488.2713 | 0.3619238036
-490.9002 | 0.3517252689
-496.4125 | 0.341516307
-503.1811 | 0.3312961338
-507.5681 | 0.3210645162
-512.1843 | 0.310820709
-521.9915 | 0.3005671662
-526.2402 | 0.2903042091
-529.9726 | 0.2800307775
-537.6543 | 0.2697485395
-538.5819 | 0.2594577999
-544.4395 | 0.2491570608
-550.6921 | 0.2388490161
-554.5763 | 0.2285334302
-560.7804 | 0.2182088266
-569.9808 | 0.207876334
-572.9501 | 0.1975353971
-579.0931 | 0.1871850701
-584.6653 | 0.1768271174
-585.8928 | 0.1664648202
-590.1357 | 0.1560966859
-599.2575 | 0.1457222363
-601.5934 | 0.1353410956
-609.0997 | 0.1249532439
-614.3381 | 0.1145601819
-620.568 | 0.1041620143
-625.4369 | 0.0937595885
-632.343 | 0.0833536468
-633.0841 | 0.0729426759
-639.307 | 0.0625287596
-648.1413 | 0.0521135798
-655.9906 | 0.0416952685
-658.0277 | 0.0312746563
-662.4753 | 0.020850741
-667.4217 | 0.01042448
-668.6367 | -3.5743e-06
-677.9649 | -0.0104330972
-683.3674 | -0.0208603901
-687.2505 | -0.0312874609
-693.3469 | -0.0417168094
-699.1623 | -0.0521446147
-703.1494 | -0.0625703468
-710.6029 | -0.0729946854
-710.2841 | -0.0834170572
-718.5276 | -0.0938370154
-723.9315 | -0.1042538912
-726.8806 | -0.1146686279
-731.5656 | -0.1250804117
-737.8732 | -0.135487653
-741.3457 | -0.1458907716
-749.5716 | -0.1562875558
-753.7012 | -0.1666787795
-759.2649 | -0.1770653064
-760.9463 | -0.1874450187
-768.7372 | -0.1978168464
-775.5302 | -0.2081805627
-779.0953 | -0.2185367779
-784.9724 | -0.2288842299
-785.8396 | -0.2392208139
-792.9048 | -0.2495473297
-796.8641 | -0.2598665837
-800.7459 | -0.2701793128
-806.2841 | -0.2804806812
-810.8543 | -0.2907683481
-814.9315 | -0.3010449747
-822.2599 | -0.3113085212
-825.9855 | -0.3215612225
-827.9664 | -0.3318033517
-831.5911 | -0.3420302319
-836.9945 | -0.3522430908
-843.9412 | -0.3624448474
-847.8219 | -0.3726317672
-853.5354 | -0.3828038713
-854.8999 | -0.3929636686
-857.7967 | -0.4031083438
-864.0926 | -0.413235863
-869.631 | -0.4233455686
-870.0497 | -0.4334392653
-876.6139 | -0.4435161226
-878.6393 | -0.4535763405
-882.1587 | -0.4636184066
-887.225 | -0.4736397216
-892.5617 | -0.4836450131
-894.4507 | -0.4936334213
-901.3855 | -0.5036009137
-902.4098 | -0.5135500263
-909.1087 | -0.5234808974
-911.3677 | -0.5333939625
-911.8019 | -0.5432884463
-921.2056 | -0.5531609591
-923.5092 | -0.5630119307
-923.5265 | -0.5728409412
-931.5558 | -0.5826485774
-933.7182 | -0.5924353157
-935.428 | -0.6022003733
-939.7811 | -0.6119423273
-942.3162 | -0.6216616915
-944.6107 | -0.6313584491
-949.1777 | -0.6410303994
-952.8953 | -0.6506790609
-953.3735 | -0.6603047323
-957.9711 | -0.6699065762
-963.1696 | -0.6794825863
-965.4023 | -0.6890309962
-966.3746 | -0.6985513228
-973.2328 | -0.7080471782
-977.1692 | -0.7175194944
-978.3242 | -0.7269645279
-976.6964 | -0.7363827515
-981.6632 | -0.7457725657
-982.9614 | -0.7551339094
-985.0028 | -0.7644664641
-985.5172 | -0.7737690136
-994.0497 | -0.7830437496
-993.8342 | -0.7922911511
-996.2667 | -0.8015071832
-1000.319 | -0.8106938036
-1001.707 | -0.8198520076
-1004.828 | -0.8289772585
-1009.228 | -0.838072029
-1009.429 | -0.8471366393
-1006.583 | -0.856168616
-1014.177 | -0.8651691522
-1016.259 | -0.8741393123
-1011.668 | -0.8830757577
-1016.436 | -0.8919765613
-1020.142 | -0.9008439097
-1021.697 | -0.9096792652
-1023.933 | -0.9184772162
-1021.618 | -0.9272383542
-1026.741 | -0.9359668036
-1028.265 | -0.9446587867
-1028.923 | -0.9533149806
-1030.73 | -0.9619370177
-1033.183 | -0.970523577
-1032.186 | -0.9790724202
-1032.118 | -0.9875832153
-1034.41 | -0.9960569563
-1040.33 | -1.004494
-1038.233 | -1.012893
-1035.156 | -1.021252
-1040.842 | -1.029572
-1037.659 | -1.037852
-1042.572 | -1.046094
-1041.607 | -1.054297
-1041.701 | -1.062461
-1042.965 | -1.070587
-1042.076 | -1.078674
-1046.105 | -1.086719
-1045.023 | -1.09472
-1042.01 | -1.102681
-1044.907 | -1.110601
-1045.211 | -1.118476
-1042.892 | -1.126308
-1046.194 | -1.134099
-1042.448 | -1.141849
-1043.509 | -1.149556
-1044.237 | -1.157220749
-1041.369 | -1.164841
-1045.71 | -1.172416
-1044.653 | -1.179947
-1042.874 | -1.187433
-1042.896 | -1.194874
-1043.116 | -1.202267
-1042.631 | -1.209615
-1045.08 | -1.216918
-1047.476 | -1.224178
-1043.568 | -1.231394
-1042.31 | -1.238564
-1043.29 | -1.24569
-1045.284 | -1.252771
-1048.871 | -1.259804
-1044.936 | -1.266788
-1046.319 | -1.273723025
-1049.378 | -1.280611
-1052.351 | -1.287448
-1054.473 | -1.294234
-1054.625 | -1.300971
-1052.556 | -1.307663
-1060.196 | -1.314308174
-1065.966 | -1.320905
-1067.112 | -1.327454
-1070.726 | -1.333951
-1071.766 | -1.340396
-1080.733 | -1.346787376
-1083.653 | -1.353127
-1091.791 | -1.359415
-1094.907 | -1.365648
-1104.415 | -1.371827312
-1115.952 | -1.37795326
-1121.428 | -1.384027
-1130.566 | -1.39005
-1142.249 | -1.396023
-1152.389 | -1.401945
-1166.459 | -1.407814
-1179.087 | -1.41362668
-1193.122 | -1.41939
-1206.378 | -1.425102
-1223.261 | -1.430758
-1239.568 | -1.436362
-1257.528 | -1.441917
-1278.298 | -1.447421
-1299.487 | -1.452874
-1321.977 | -1.458274
-1347.613 | -1.463622
-1371.867 | -1.46891694
-1399.392 | -1.474156
-1427.148 | -1.479339
-1455.633 | -1.484466
-1489.729 | -1.489534
-1526.329 | -1.494543
-1562.918 | -1.49949
-1598.839 | -1.504373
-1638.915 | -1.509196
-1678.896 | -1.513956
-1722.462 | -1.518652
-1769.62 | -1.523285
-1819.545 | -1.527851
-1866.999 | -1.532351
-1920.543 | -1.536783
-1977.142 | -1.541147
-2031.413 | -1.545444
-2091.834 | -1.549674
-2152.769 | -1.55384
-2216.477 | -1.557939
-2281.761 | -1.561975
-2347.379 | -1.56595
-2416.718 | -1.569866
-2489.366 | -1.573724
-2560.741 | -1.577522494
-2632.245 | -1.581267
-2707.948 | -1.584960866
-2784.048 | -1.588605
-2863.263 | -1.5922
-2940.118 | -1.595746
-3016.666 | -1.599246
-3097.565 | -1.602699
-3175.45 | -1.606105
-3255.997 | -1.609464
-3336.135 | -1.612778
-3412.977 | -1.616044
-3492.956 | -1.619259
-3574.491 | -1.622422
-3654.693 | -1.625532
-3734.066 | -1.628589
-3808.843 | -1.63159
-3890.345 | -1.634535
-3965.208 | -1.637418
-4039.722 | -1.640241
-4115.898 | -1.643003
-4191.851 | -1.6457
-4262.914 | -1.648335
-4333.594 | -1.650907
-4408.541 | -1.653415
-4474.86 | -1.655853
-4544.825 | -1.658222736
-4610.211 | -1.660524
-4677.325 | -1.662758
-4741.91 | -1.664923
-4802.211 | -1.66702
-4857.65 | -1.669045
-4917.004 | -1.671
-4972.737 | -1.672888
-5027.752 | -1.674707
-5082.816 | -1.676456
-5133.326 | -1.678137
-5180.388 | -1.67975
-5227.173 | -1.681293
-5272.932 | -1.682771
-5313.892 | -1.684183
-5355.742 | -1.685527
-5396.354 | -1.686805
-5431.765 | -1.688016
-5462.208 | -1.689162
-5496.147 | -1.690242
-5525.52 | -1.691257
-5554.435 | -1.692209
-5588.169 | -1.693097
-5609.651 | -1.693922
-5633.524 | -1.694684
-5655.757 | -1.695385
-5674.227 | -1.696024
-5689.929 | -1.69659925
-5706.444 | -1.697112
-5719.702 | -1.697564
-5729.591 | -1.697955
-5742.717 | -1.698284
-5746.18 | -1.698552
-5750.079 | -1.69875812
-5753.055 | -1.698906
-5754.513 | -1.698994
-5755.385 | -1.69902