## Data
H | B
66.41367 | 0.3502475 | Bm_max
66.36802 | 0.3501971 | 0.3502475
66.2819 | 0.3502286 | Bm_min
66.20464 | 0.3501496 | -0.3502475
66.10199 | 0.350155
66.00055 | 0.3500521 | Data Count
65.92081 | 0.3500263 | 513
65.81496 | 0.3498946
65.66962 | 0.3498472
65.53974 | 0.3496834
65.40745 | 0.3496125
65.26707 | 0.3494275
65.09491 | 0.3493322
64.94683 | 0.3491202
64.75217 | 0.348996
64.58942 | 0.3487506
64.40157 | 0.3486052
64.19187 | 0.3483334
63.99875 | 0.3481575
63.77706 | 0.3478564
63.56986 | 0.347659
63.33194 | 0.3473335
63.0808 | 0.3471115
62.83015 | 0.3467605
62.5873 | 0.3465061
62.32577 | 0.3461326
62.048 | 0.3458498
61.77749 | 0.345449
61.47782 | 0.3451409
61.19231 | 0.3447132
60.86977 | 0.3443749
60.59565 | 0.3439185
60.24731 | 0.3435531
59.94444 | 0.3430707
59.60228 | 0.3426796
59.24264 | 0.3421663
58.91426 | 0.3417485
58.55535 | 0.341206
58.17396 | 0.3407637
57.82709 | 0.3401998
57.43984 | 0.3397288
57.05521 | 0.3391258
56.69226 | 0.3386305
56.28248 | 0.3380026
55.88326 | 0.3374872
55.48137 | 0.3368369
55.09554 | 0.3362915
54.66327 | 0.3356136
54.24902 | 0.3350395
53.82768 | 0.3343379
53.37464 | 0.3337425
52.94173 | 0.3330103
52.51238 | 0.3323859
52.05137 | 0.3316321
51.60588 | 0.3309876
51.14517 | 0.3302035
50.69492 | 0.3295391
50.20647 | 0.3287296
49.72543 | 0.3280245
49.25797 | 0.32718
48.7724 | 0.3264606
48.29528 | 0.3256054
47.81247 | 0.3248694
47.31735 | 0.3239962
46.84349 | 0.3232315
46.32422 | 0.3223353
45.83023 | 0.3215421
45.32393 | 0.3206194
44.79993 | 0.319795
44.27787 | 0.318849
43.78081 | 0.3179989
43.2447 | 0.3170275
42.69867 | 0.3161491
42.16727 | 0.3151526
41.62024 | 0.3142514
41.09891 | 0.3132304
40.55539 | 0.3123029
40.00238 | 0.3112636
39.47494 | 0.310313
38.94555 | 0.30925
38.39273 | 0.3082719
37.82035 | 0.307186
37.28909 | 0.3061816
36.72848 | 0.3050714
36.16782 | 0.3040441
35.63438 | 0.3029088
35.0591 | 0.3018538
34.50793 | 0.3006984
33.95553 | 0.2996182
33.39727 | 0.2984419
32.82597 | 0.2973352
32.27823 | 0.2961333
31.72397 | 0.2950037
31.15932 | 0.2937794
30.585 | 0.2926299
30.02267 | 0.2913804
29.46066 | 0.2902071
28.88237 | 0.2889328
28.32122 | 0.2877399
27.72834 | 0.2864423
27.16456 | 0.2852301
26.5991 | 0.2839124
26.00288 | 0.2826768
25.46289 | 0.2813409
24.87982 | 0.2800839
24.30825 | 0.2787176
23.71851 | 0.2774314
23.1436 | 0.2760425
22.58872 | 0.2747306
22.00474 | 0.2733192
21.44229 | 0.2719776
20.83988 | 0.270541
20.27941 | 0.2691836
19.73596 | 0.2677303
19.1728 | 0.2663518
18.58647 | 0.2648853
18.03701 | 0.2634848
17.47765 | 0.2619991
16.91393 | 0.2605705
16.34858 | 0.2590626
15.79687 | 0.2576111
15.24516 | 0.2560868
14.69652 | 0.2546163
14.13394 | 0.253069
13.57912 | 0.2515768
13.02329 | 0.2500077
12.48006 | 0.2484986
11.91818 | 0.2469129
11.384 | 0.2453811
10.86306 | 0.2437794
10.30402 | 0.2422325
9.757162 | 0.2406088
9.232889 | 0.2390471
8.693365 | 0.2374071
8.152738 | 0.2358286
7.599066 | 0.2341628
7.088182 | 0.232567
6.573105 | 0.2308841
6.030908 | 0.2292736
5.511908 | 0.2275695
4.985698 | 0.2259401
4.477144 | 0.2242149
3.947109 | 0.2225673
3.430659 | 0.2208243
2.923233 | 0.21916
2.406267 | 0.2174015
1.888297 | 0.2157218
1.395877 | 0.2139458
0.8789853 | 0.2122517
0.3707741 | 0.2104542
-0.1107099 | 0.2087452
-0.62103 | 0.2069384
-1.085448 | 0.2052145
-1.592997 | 0.2033919
-2.072765 | 0.2016534
-2.580216 | 0.1998154
-3.048826 | 0.1980514
-3.542399 | 0.1961995
-4.028051 | 0.1944226
-4.500855 | 0.1925641
-4.960835 | 0.1907762
-5.437488 | 0.1888998
-5.895874 | 0.1870929
-6.348424 | 0.1852032
-6.814239 | 0.1833873
-7.259457 | 0.1814816
-7.722747 | 0.1796545
-8.165342 | 0.1777334
-8.624438 | 0.1758985
-9.059309 | 0.1739616
-9.506611 | 0.1721143
-9.93469 | 0.170164
-10.37706 | 0.1683012
-10.79173 | 0.1663398
-11.25048 | 0.1644687
-11.67336 | 0.1624994
-12.0794 | 0.1606101
-12.51459 | 0.1586285
-12.92405 | 0.1567187
-13.35713 | 0.1547276
-13.75579 | 0.1528102
-14.17668 | 0.1507994
-14.57252 | 0.1488698
-14.99218 | 0.1468527
-15.39385 | 0.1449107
-15.81055 | 0.1428827
-16.18628 | 0.1409323
-16.59661 | 0.1388918
-16.97797 | 0.136934
-17.38435 | 0.1348868
-17.76687 | 0.132912
-18.145 | 0.1308549
-18.52169 | 0.1288672
-18.90813 | 0.1268069
-19.27925 | 0.1248137
-19.65784 | 0.1227431
-20.03668 | 0.1207458
-20.41974 | 0.1186694
-20.77014 | 0.1166597
-21.12284 | 0.1145732
-21.49418 | 0.1125581
-21.85929 | 0.1104618
-22.19306 | 0.1084364
-22.58 | 0.106327
-22.91365 | 0.1043
-23.25828 | 0.1021832
-23.61108 | 0.1001436
-23.96011 | 0.09802407
-24.31823 | 0.09597691
-24.64347 | 0.09385167
-25.00686 | 0.09180021
-25.32484 | 0.08967003
-25.65516 | 0.08761354
-25.96664 | 0.08547547
-26.31512 | 0.08341532
-26.6503 | 0.08127819
-26.94932 | 0.07921541
-27.27329 | 0.07706597
-27.59056 | 0.0750012
-27.90469 | 0.07284675
-28.22061 | 0.07077714
-28.53366 | 0.06861822
-28.8425 | 0.06654418
-29.1339 | 0.06437742
-29.43224 | 0.06229736
-29.76241 | 0.06012814
-30.03748 | 0.0580468
-30.34649 | 0.0558716
-30.62249 | 0.05378966
-30.89217 | 0.05162911
-31.18653 | 0.04954613
-31.48549 | 0.04737142
-31.76536 | 0.04527533
-32.06861 | 0.04309279
-32.344 | 0.04099109
-32.58422 | 0.03879815
-32.89411 | 0.0366984
-33.16607 | 0.03450251
-33.42618 | 0.03240134
-33.68353 | 0.03020849
-33.97358 | 0.02810313
-34.26329 | 0.02590721
-34.50665 | 0.02380262
-34.77954 | 0.02160293
-35.04029 | 0.01949562
-35.2878 | 0.01729748
-35.55027 | 0.01518516
-35.8095 | 0.01297997
-36.04882 | 0.01086875
-36.30516 | 0.00866634
-36.56159 | 0.006555132
-36.80569 | 0.004347752
-37.0557 | 0.00224063
-37.30035 | 3.77046e-05
-37.51137 | -0.002088595
-37.76876 | -0.004246579
-38.01151 | -0.00639559
-38.24071 | -0.008547924
-38.47505 | -0.01069284
-38.71876 | -0.01284786
-38.95057 | -0.01499069
-39.17952 | -0.01714058
-39.40548 | -0.01928213
-39.6355 | -0.02143186
-39.84329 | -0.02356673
-40.08911 | -0.0257114
-40.31408 | -0.0278512
-40.52094 | -0.02999313
-40.75521 | -0.03212913
-40.96812 | -0.03426784
-41.18544 | -0.03640072
-41.38143 | -0.03853717
-41.62196 | -0.04066641
-41.83879 | -0.04279802
-42.02917 | -0.0449253
-42.24733 | -0.04704978
-42.43047 | -0.04916433
-42.64657 | -0.05128369
-42.82643 | -0.05338999
-43.02605 | -0.05549937
-43.25149 | -0.0575994
-43.43216 | -0.05969969
-43.61873 | -0.06179289
-43.82622 | -0.0638952
-44.01479 | -0.0659824
-44.21943 | -0.06807768
-44.42447 | -0.07015991
-44.59237 | -0.07224902
-44.78951 | -0.07432689
-44.99825 | -0.07640951
-45.17936 | -0.07847665
-45.36839 | -0.08055047
-45.55872 | -0.08261477
-45.71653 | -0.08468082
-45.92942 | -0.08673488
-46.09729 | -0.08879384
-46.25493 | -0.09084163
-46.46002 | -0.092895
-46.61893 | -0.09493639
-46.79798 | -0.09697584
-46.98117 | -0.09900955
-47.16123 | -0.1010441
-47.33599 | -0.1030761
-47.52837 | -0.1050982
-47.68052 | -0.1071255
-47.89039 | -0.1091391
-48.04151 | -0.1111619
-48.2213 | -0.1131651
-48.37043 | -0.1151771
-48.555 | -0.117174
-48.71266 | -0.1191817
-48.88771 | -0.1211654
-49.0395 | -0.1231633
-49.19947 | -0.1251361
-49.35944 | -0.1271232
-49.53054 | -0.1290794
-49.69809 | -0.131055
-49.86682 | -0.1330055
-50.03054 | -0.1349756
-50.19081 | -0.1369142
-50.34842 | -0.1388726
-50.50489 | -0.140807
-50.65179 | -0.1427504
-50.81338 | -0.1446683
-50.97882 | -0.1466045
-51.14075 | -0.1485126
-51.27721 | -0.1504345
-51.4401 | -0.1523223
-51.58891 | -0.1542416
-51.76164 | -0.1561189
-51.90945 | -0.15803
-52.04686 | -0.1598932
-52.192 | -0.1617859
-52.3543 | -0.1636336
-52.49112 | -0.1655229
-52.62777 | -0.1673612
-52.79162 | -0.1692432
-52.92982 | -0.1710785
-53.09158 | -0.1729265
-53.24017 | -0.1747441
-53.37744 | -0.1765886
-53.53917 | -0.1784002
-53.67995 | -0.1802323
-53.82798 | -0.1820283
-53.96235 | -0.1838465
-54.10856 | -0.1856288
-54.26096 | -0.1874292
-54.39362 | -0.1891998
-54.53458 | -0.1909849
-54.67462 | -0.1927448
-54.83285 | -0.1945141
-54.94731 | -0.1962641
-55.09846 | -0.1980161
-55.23636 | -0.1997511
-55.3593 | -0.2014853
-55.50091 | -0.2032036
-55.63678 | -0.2049228
-55.7838 | -0.2066237
-55.93384 | -0.2083303
-56.03894 | -0.2100186
-56.18474 | -0.2117124
-56.28243 | -0.2133759
-56.41528 | -0.2150449
-56.57263 | -0.2166929
-56.71779 | -0.2183463
-56.83078 | -0.219979
-56.96878 | -0.2216142
-57.11181 | -0.2232346
-57.2376 | -0.224849
-57.37526 | -0.2264513
-57.48494 | -0.2280558
-57.5994 | -0.2296414
-57.76609 | -0.2312278
-57.88361 | -0.2328018
-58.02799 | -0.2343677
-58.12872 | -0.2359263
-58.26125 | -0.2374827
-58.39305 | -0.2390174
-58.51887 | -0.2405586
-58.65635 | -0.2420789
-58.76047 | -0.2435979
-58.89974 | -0.2450976
-59.03154 | -0.2466074
-59.12967 | -0.248094
-59.2775 | -0.2495844
-59.39204 | -0.2510534
-59.52126 | -0.2525247
-59.64936 | -0.2539804
-59.78601 | -0.2554412
-59.89444 | -0.2568838
-60.0143 | -0.2583299
-60.12871 | -0.2597489
-60.26928 | -0.2611693
-60.37345 | -0.2625666
-60.47327 | -0.2639615
-60.58655 | -0.2653376
-60.70053 | -0.2667092
-60.82963 | -0.2680678
-60.94259 | -0.2694229
-61.07625 | -0.2707691
-61.19508 | -0.2721217
-61.29414 | -0.2734445
-61.38641 | -0.2747621
-61.5034 | -0.2760526
-61.6131 | -0.2773424
-61.71925 | -0.2786129
-61.81878 | -0.2798866
-61.93633 | -0.281135
-62.04243 | -0.2823879
-62.1413 | -0.283619
-62.25954 | -0.2848553
-62.35742 | -0.2860664
-62.4659 | -0.2872801
-62.56545 | -0.288471
-62.66837 | -0.2896638
-62.77042 | -0.290835
-62.8764 | -0.2920046
-62.97666 | -0.2931512
-63.06322 | -0.2943087
-63.17624 | -0.2954289
-63.23746 | -0.296567
-63.34548 | -0.2976587
-63.46305 | -0.2987724
-63.5336 | -0.2998457
-63.63857 | -0.3009429
-63.74651 | -0.3020034
-63.81159 | -0.3030788
-63.91916 | -0.3041158
-64.01594 | -0.3051719
-64.10304 | -0.3061866
-64.18665 | -0.3072203
-64.2737 | -0.3082088
-64.32634 | -0.3092205
-64.42156 | -0.3101862
-64.52417 | -0.3111706
-64.57253 | -0.3121131
-64.65891 | -0.3130764
-64.73402 | -0.3139989
-64.82776 | -0.3149424
-64.8771 | -0.3158423
-64.96574 | -0.3167568
-65.02527 | -0.3176321
-65.10766 | -0.3185279
-65.184 | -0.3193835
-65.2528 | -0.320249
-65.33002 | -0.3210826
-65.39914 | -0.3219244
-65.45845 | -0.3227427
-65.52709 | -0.3235671
-65.59511 | -0.3243624
-65.65386 | -0.3251661
-65.72394 | -0.3259436
-65.77141 | -0.3267253
-65.84909 | -0.3274816
-65.9024 | -0.328235
-65.96534 | -0.3289647
-65.99295 | -0.3296923
-66.05675 | -0.3303952
-66.09873 | -0.3310977
-66.17006 | -0.3317763
-66.21408 | -0.3324585
-66.26361 | -0.3331111
-66.30743 | -0.3337663
-66.36218 | -0.3343973
-66.3943 | -0.3350313
-66.45148 | -0.3356411
-66.48037 | -0.3362471
-66.51865 | -0.3368341
-66.54589 | -0.3374151
-66.60101 | -0.3379721
-66.63428 | -0.3385356
-66.6679 | -0.3390671
-66.67719 | -0.3396039
-66.71216 | -0.340105
-66.73813 | -0.3406147
-66.77081 | -0.3410899
-66.74659 | -0.3415687
-66.79001 | -0.3420142
-66.82621 | -0.3424749
-66.84464 | -0.3428959
-66.8765 | -0.3433326
-66.89229 | -0.343733
-66.91492 | -0.3441458
-66.93292 | -0.3445235
-66.95003 | -0.3449071
-66.94067 | -0.3452572
-66.96337 | -0.3456196
-66.97774 | -0.3459465
-66.96227 | -0.346285
-66.95732 | -0.346584
-66.98049 | -0.3469001
-66.98495 | -0.3471694
-66.99378 | -0.3474656
-66.94665 | -0.3477105
-66.94731 | -0.3479778
-66.98091 | -0.3481901
-66.94427 | -0.3484347
-66.95018 | -0.3486226
-66.90656 | -0.3488456
-66.9057 | -0.349002
-66.88194 | -0.3491981
-66.84982 | -0.3493282
-66.82451 | -0.3495022
-66.8071 | -0.3496055
-66.79099 | -0.3497561
-66.74612 | -0.3498348
-66.704 | -0.3499533
-66.68126 | -0.3500092
-66.66533 | -0.3501141
-66.59699 | -0.3501322
-66.54196 | -0.3502151
-66.48083 | -0.3501975
-66.41367 | -0.3502475