## Data
H | B
149.3206 | 1.097947 | Bm_max
149.1166 | 1.097922 | 1.097947
148.8755 | 1.097902 | Bm_min
148.5634 | 1.097795 | -1.097947
148.2479 | 1.097692
147.8164 | 1.097504 | Data Count
147.356 | 1.097321 | 513
146.8568 | 1.09705
146.2805 | 1.096782
145.6743 | 1.09643
144.9961 | 1.096083
144.2915 | 1.095649
143.4925 | 1.095225
142.699 | 1.094708
141.8061 | 1.094202
140.8799 | 1.093605
139.9204 | 1.093015
138.8953 | 1.092336
137.8708 | 1.091661
136.7659 | 1.090901
135.6351 | 1.090148
134.4505 | 1.089304
133.2309 | 1.088464
131.9533 | 1.087541
130.6648 | 1.086623
129.327 | 1.08562
127.9735 | 1.084622
126.616 | 1.08353
125.2117 | 1.082454
123.7445 | 1.081289
122.3012 | 1.080131
120.7832 | 1.078886
119.2631 | 1.077652
117.7602 | 1.076326
116.2037 | 1.075013
114.61 | 1.073614
113.0297 | 1.072223
111.4373 | 1.070742
109.8038 | 1.069273
108.223 | 1.067713
106.5789 | 1.066169
104.9379 | 1.064526
103.2583 | 1.062895
101.6327 | 1.061173
99.97067 | 1.059466
98.36341 | 1.057662
96.72144 | 1.055873
95.05111 | 1.053993
93.38953 | 1.052132
91.72133 | 1.050181
90.06077 | 1.04824
88.43585 | 1.046208
86.79197 | 1.044193
85.17779 | 1.042083
83.55282 | 1.039986
81.95791 | 1.037801
80.38254 | 1.035628
78.79754 | 1.033367
77.2006 | 1.031117
75.5987 | 1.028784
74.00555 | 1.026459
72.4592 | 1.024045
70.93951 | 1.021644
69.42432 | 1.019162
67.93769 | 1.016681
66.48174 | 1.014126
65.0034 | 1.011567
63.54458 | 1.008936
62.12141 | 1.006305
60.66083 | 1.003595
59.20708 | 1.000892
57.79787 | 0.9981063
56.39414 | 0.9953348
55.0461 | 0.9924689
53.69015 | 0.9896242
52.38926 | 0.9866856
51.08171 | 0.983775
49.79343 | 0.9807671
48.49696 | 0.9777852
47.23734 | 0.9747006
45.96892 | 0.9716424
44.73949 | 0.9684917
43.51042 | 0.9653664
42.29541 | 0.9621389
41.09111 | 0.9589358
39.89231 | 0.9556303
38.72312 | 0.9523553
37.55965 | 0.9489824
36.41915 | 0.9456343
35.29464 | 0.9421818
34.18897 | 0.938764
33.12799 | 0.9352454
32.03757 | 0.9317554
30.95854 | 0.9281616
29.92763 | 0.9246065
28.88114 | 0.9209477
27.84025 | 0.9173246
26.81218 | 0.9135963
25.81385 | 0.9099034
24.83362 | 0.9061041
23.82399 | 0.9023465
22.84048 | 0.898495
21.88366 | 0.8946639
20.91998 | 0.8907432
19.98087 | 0.8868484
19.05993 | 0.8828594
18.15275 | 0.8788956
17.24557 | 0.874842
16.35381 | 0.8708113
15.45111 | 0.86669
14.57889 | 0.8625906
13.7091 | 0.858405
12.84115 | 0.8542371
11.9874 | 0.849987
11.15412 | 0.8457599
10.32162 | 0.8414457
9.509897 | 0.8371557
8.670414 | 0.8327845
7.86396 | 0.8284304
7.066064 | 0.8239968
6.250293 | 0.8195836
5.466128 | 0.8150822
4.681399 | 0.8106083
3.892772 | 0.806047
3.14122 | 0.8015041
2.375494 | 0.7968776
1.585445 | 0.7922753
0.8445096 | 0.7875848
0.09187821 | 0.7829236
-0.6438831 | 0.7781771
-1.378884 | 0.7734574
-2.106456 | 0.7686496
-2.839937 | 0.7638689
-3.554635 | 0.7590097
-4.267788 | 0.7541692
-4.96976 | 0.7492573
-5.658908 | 0.7443583
-6.370124 | 0.739387
-7.039116 | 0.7344345
-7.74099 | 0.7294125
-8.41035 | 0.7244007
-9.083143 | 0.7193217
-9.765106 | 0.7142469
-10.42473 | 0.7091132
-11.08671 | 0.7039899
-11.73229 | 0.6988061
-12.368 | 0.6936289
-13.02302 | 0.6883884
-13.66769 | 0.6831628
-14.29313 | 0.6778694
-14.94388 | 0.6725885
-15.55745 | 0.6672409
-16.20178 | 0.6619083
-16.79731 | 0.6565179
-17.40414 | 0.6511365
-18.03937 | 0.6456944
-18.65988 | 0.6402597
-19.2675 | 0.634768
-19.86462 | 0.6292829
-20.46626 | 0.623744
-21.05404 | 0.61821
-21.66374 | 0.6126245
-22.2472 | 0.6070383
-22.82427 | 0.6014124
-23.42784 | 0.5957814
-24.01334 | 0.5900996
-24.59131 | 0.5844168
-25.16011 | 0.578694
-25.73497 | 0.5729672
-26.30831 | 0.5671961
-26.86811 | 0.5614243
-27.4336 | 0.5556119
-27.97445 | 0.5497992
-28.5204 | 0.5439465
-29.09423 | 0.5380903
-29.62191 | 0.5321905
-30.18286 | 0.5262999
-30.69637 | 0.5203636
-31.23597 | 0.5144332
-31.76029 | 0.5084561
-32.28086 | 0.5024854
-32.80103 | 0.4964721
-33.31467 | 0.4904625
-33.83881 | 0.4844103
-34.35257 | 0.4783611
-34.82706 | 0.4722735
-35.35553 | 0.4661907
-35.84307 | 0.4600669
-36.3529 | 0.4539453
-36.83085 | 0.4477871
-37.332 | 0.4416285
-37.81422 | 0.4354372
-38.31768 | 0.4292458
-38.79345 | 0.4230177
-39.27606 | 0.416793
-39.74178 | 0.4105324
-40.21487 | 0.4042863
-40.68535 | 0.3979887
-41.17164 | 0.3917093
-41.60403 | 0.3853848
-42.07186 | 0.3790718
-42.50989 | 0.3727169
-42.97745 | 0.3663677
-43.40967 | 0.3599812
-43.86651 | 0.3535997
-44.30687 | 0.3471872
-44.75984 | 0.3407808
-45.15408 | 0.3343401
-45.59427 | 0.3279054
-46.02895 | 0.3214432
-46.44366 | 0.3149881
-46.85435 | 0.3084996
-47.28015 | 0.3020231
-47.66439 | 0.2955066
-48.05583 | 0.2890019
-48.49041 | 0.2824629
-48.87766 | 0.2759392
-49.27379 | 0.2693709
-49.64984 | 0.2628195
-50.04182 | 0.2562302
-50.41806 | 0.2496601
-50.8215 | 0.243048
-51.18852 | 0.2364576
-51.54355 | 0.2298276
-51.91575 | 0.2232185
-52.27191 | 0.2165689
-52.64197 | 0.2099399
-53.00245 | 0.2032715
-53.33901 | 0.196624
-53.68649 | 0.1899398
-54.04292 | 0.1832832
-54.38175 | 0.1765783
-54.73881 | 0.1699073
-55.06543 | 0.1631905
-55.39663 | 0.1565055
-55.72853 | 0.149772
-56.06071 | 0.1430783
-56.37215 | 0.1363388
-56.72237 | 0.1296313
-57.02579 | 0.122886
-57.35152 | 0.1161676
-57.66913 | 0.1094058
-57.9905 | 0.1026821
-58.30127 | 0.09590709
-58.61942 | 0.08916891
-58.9378 | 0.08237901
-59.22604 | 0.07563291
-59.53791 | 0.06884076
-59.8426 | 0.06209113
-60.13682 | 0.05529019
-60.44282 | 0.04853127
-60.75702 | 0.04171949
-61.04987 | 0.03495586
-61.34394 | 0.02814773
-61.63093 | 0.02138354
-61.91176 | 0.01457422
-62.20667 | 0.007810435
-62.50273 | 0.001020081
-62.76181 | -0.005786628
-63.06835 | -0.01255136
-63.3544 | -0.01936799
-63.62793 | -0.02613056
-63.91688 | -0.03294551
-64.19474 | -0.03970697
-64.47067 | -0.04652046
-64.75545 | -0.05328371
-65.0075 | -0.0600914
-65.28465 | -0.06685059
-65.57049 | -0.07365147
-65.82163 | -0.08040569
-66.1095 | -0.08720399
-66.39433 | -0.09394772
-66.65365 | -0.1007381
-66.93132 | -0.1074756
-67.18938 | -0.1142637
-67.48031 | -0.1209979
-67.74016 | -0.1277699
-68.0449 | -0.1344957
-68.27411 | -0.1412672
-68.5534 | -0.1479814
-68.85189 | -0.1547378
-69.10168 | -0.1614404
-69.38948 | -0.1681835
-69.65349 | -0.1748714
-69.93229 | -0.1816025
-70.18029 | -0.1882821
-70.46865 | -0.194998
-70.74232 | -0.2016611
-71.02352 | -0.2083602
-71.28349 | -0.2150069
-71.56822 | -0.221689
-71.83272 | -0.2283144
-72.11552 | -0.2349836
-72.40903 | -0.2415912
-72.69327 | -0.2482413
-72.968 | -0.2548268
-73.22781 | -0.261456
-73.53089 | -0.268019
-73.82447 | -0.2746279
-74.11146 | -0.2811742
-74.392 | -0.2877609
-74.69885 | -0.2942902
-74.9733 | -0.3008521
-75.26201 | -0.3073544
-75.58168 | -0.3138944
-75.86631 | -0.3203758
-76.17579 | -0.3268941
-76.43965 | -0.3333525
-76.76661 | -0.3398426
-77.05671 | -0.3462766
-77.3602 | -0.3527392
-77.65423 | -0.3591446
-77.97267 | -0.3655801
-78.26883 | -0.3719605
-78.58951 | -0.378372
-78.88974 | -0.3847218
-79.19261 | -0.3911059
-79.49966 | -0.3974223
-79.82083 | -0.4037775
-80.12 | -0.4100622
-80.42398 | -0.4163786
-80.74395 | -0.4226281
-81.06885 | -0.4289153
-81.36846 | -0.4351334
-81.68272 | -0.4413899
-81.99136 | -0.4475766
-82.3317 | -0.4538
-82.65113 | -0.4599541
-82.96715 | -0.4661444
-83.28952 | -0.4722593
-83.60757 | -0.4784061
-83.96986 | -0.4844865
-84.29378 | -0.4905991
-84.62606 | -0.4966436
-84.95174 | -0.502708
-85.27747 | -0.5087154
-85.63954 | -0.5147431
-85.96402 | -0.5207098
-86.32886 | -0.5266916
-86.64848 | -0.5326163
-87.02095 | -0.538561
-87.36497 | -0.5444451
-87.72934 | -0.5503462
-88.08803 | -0.5561924
-88.4307 | -0.562044
-88.81786 | -0.5678422
-89.20062 | -0.5736582
-89.54146 | -0.5794139
-89.91488 | -0.5851832
-90.27592 | -0.5908952
-90.65623 | -0.5966171
-91.04714 | -0.6022876
-91.41874 | -0.6079697
-91.79396 | -0.6135955
-92.21176 | -0.6192271
-92.58177 | -0.6248082
-93.00509 | -0.6303895
-93.38501 | -0.6359207
-93.79689 | -0.641454
-94.17847 | -0.6469354
-94.59826 | -0.6524154
-94.98792 | -0.6578429
-95.41725 | -0.6632673
-95.84108 | -0.6686421
-96.21796 | -0.6740221
-96.66166 | -0.679343
-97.04678 | -0.6846721
-97.49126 | -0.6899367
-97.88459 | -0.6952177
-98.30497 | -0.7004285
-98.71878 | -0.70566
-99.16187 | -0.710825
-99.55471 | -0.7159981
-99.99816 | -0.7211062
-100.4427 | -0.7262249
-100.8659 | -0.7312739
-101.2784 | -0.7363384
-101.7389 | -0.7413211
-102.1964 | -0.7463317
-102.6288 | -0.751254
-103.0819 | -0.75621
-103.5331 | -0.7610739
-103.9911 | -0.7659715
-104.4364 | -0.7707779
-104.8811 | -0.7756152
-105.3588 | -0.7803616
-105.8003 | -0.7851451
-106.2884 | -0.7898239
-106.7515 | -0.7945468
-107.2297 | -0.7991648
-107.6976 | -0.803825
-108.1542 | -0.8083736
-108.6042 | -0.8129688
-109.1024 | -0.8174561
-109.5699 | -0.8219978
-110.0284 | -0.8264233
-110.504 | -0.8308947
-110.9911 | -0.8352587
-111.4664 | -0.8396688
-111.9556 | -0.8439657
-112.4316 | -0.8483081
-112.909 | -0.852544
-113.4007 | -0.8568189
-113.8906 | -0.8609948
-114.3711 | -0.8652084
-114.8543 | -0.8693185
-115.3451 | -0.8734571
-115.8458 | -0.8775013
-116.34 | -0.8815725
-116.8244 | -0.8855475
-117.3144 | -0.8895491
-117.8296 | -0.8934563
-118.3063 | -0.8973897
-118.7805 | -0.901227
-119.2759 | -0.9050919
-119.7685 | -0.9088623
-120.2649 | -0.9126594
-120.7657 | -0.9163636
-121.2492 | -0.9200948
-121.7203 | -0.9237253
-122.2501 | -0.9273832
-122.7328 | -0.9309451
-123.226 | -0.9345275
-123.7291 | -0.9380216
-124.2129 | -0.9415258
-124.6972 | -0.9449478
-125.2165 | -0.9483805
-125.692 | -0.9517287
-126.1345 | -0.9550841
-126.6335 | -0.9583584
-127.0853 | -0.9616436
-127.5824 | -0.96485
-128.0593 | -0.9680652
-128.5515 | -0.9712029
-129.0217 | -0.9743465
-129.5036 | -0.9774099
-129.9886 | -0.9804796
-130.4622 | -0.9834719
-130.9356 | -0.9864706
-131.4137 | -0.9893815
-131.8841 | -0.9923006
-132.345 | -0.9951423
-132.8026 | -0.9979853
-133.2644 | -1.000743
-133.7276 | -1.003513
-134.1976 | -1.006194
-134.616 | -1.008889
-135.0608 | -1.011496
-135.5001 | -1.014108
-135.9454 | -1.016638
-136.3652 | -1.019179
-136.8011 | -1.021637
-137.2425 | -1.024099
-137.6415 | -1.026479
-138.0788 | -1.028864
-138.4968 | -1.031167
-138.9211 | -1.033475
-139.321 | -1.0357
-139.7201 | -1.037925
-140.1135 | -1.040075
-140.5091 | -1.042223
-140.8965 | -1.044291
-141.2765 | -1.046362
-141.6569 | -1.048351
-142.0372 | -1.050343
-142.3962 | -1.052259
-142.7346 | -1.054173
-143.1053 | -1.056006
-143.4187 | -1.057841
-143.7745 | -1.059598
-144.1146 | -1.061359
-144.4347 | -1.063043
-144.756 | -1.064721
-145.0542 | -1.066321
-145.3555 | -1.067921
-145.6445 | -1.069439
-145.9234 | -1.070958
-146.1839 | -1.072393
-146.4688 | -1.073831
-146.6973 | -1.075186
-146.9996 | -1.076542
-147.2284 | -1.07782
-147.4503 | -1.079095
-147.6813 | -1.08029
-147.9125 | -1.08149
-148.1156 | -1.082606
-148.3165 | -1.083724
-148.4807 | -1.084761
-148.6694 | -1.085793
-148.8293 | -1.086747
-149.0041 | -1.087702
-149.1417 | -1.088572
-149.2693 | -1.089439
-149.4 | -1.090231
-149.4901 | -1.091018
-149.6059 | -1.091731
-149.6888 | -1.092437
-149.7981 | -1.093066
-149.8464 | -1.093695
-149.9311 | -1.094249
-149.9766 | -1.094796
-149.9968 | -1.095265
-150.0202 | -1.095729
-150.0331 | -1.096118
-150.0175 | -1.096503
-150.0026 | -1.096807
-149.9766 | -1.097111
-149.9168 | -1.097331
-149.8347 | -1.097551
-149.7533 | -1.097689
-149.6137 | -1.09783
-149.4798 | -1.097888
-149.3206 | -1.097947