## Data
H | B
181.8101 | 1.199209 | Bm_max
181.6267 | 1.199186 | 1.199209
181.3325 | 1.199178 | Bm_min
180.9657 | 1.199067 | -1.199209
180.5202 | 1.198969
180.0057 | 1.198767 | Data Count
179.3826 | 1.198579 | 513
178.7081 | 1.198288
177.9156 | 1.198011
177.0358 | 1.197633
176.1166 | 1.197268
175.0635 | 1.196802
173.9711 | 1.196343
172.7899 | 1.195784
171.5507 | 1.195242
170.2362 | 1.194594
168.8504 | 1.193958
167.397 | 1.19322
165.8691 | 1.192494
164.2706 | 1.191664
162.6119 | 1.190843
160.9435 | 1.189927
159.1811 | 1.189017
157.3615 | 1.188016
155.5086 | 1.187016
153.617 | 1.18593
151.666 | 1.184843
149.709 | 1.183667
147.7047 | 1.182491
145.6441 | 1.181231
143.5824 | 1.179971
141.4661 | 1.178627
139.3417 | 1.177282
137.1948 | 1.175848
135.0732 | 1.174422
132.8993 | 1.172903
130.6992 | 1.171383
128.4848 | 1.169779
126.3162 | 1.168172
124.1364 | 1.166482
121.8982 | 1.16479
119.6781 | 1.163006
117.4709 | 1.161227
115.2438 | 1.159352
113.066 | 1.157475
110.8435 | 1.155515
108.6601 | 1.153552
106.5023 | 1.151498
104.3304 | 1.149455
102.19 | 1.147314
100.0709 | 1.145183
98.0213 | 1.142951
95.93154 | 1.140741
93.86432 | 1.138423
91.788 | 1.136129
89.76496 | 1.133722
87.77218 | 1.131341
85.78198 | 1.128846
83.86899 | 1.126388
81.93847 | 1.123809
80.07709 | 1.12126
78.22165 | 1.118597
76.34564 | 1.115972
74.47958 | 1.113228
72.67802 | 1.110519
70.95143 | 1.107689
69.21521 | 1.104897
67.52661 | 1.10198
65.86042 | 1.099105
64.22282 | 1.096108
62.60383 | 1.093145
60.96746 | 1.090061
59.36463 | 1.08701
57.80581 | 1.083843
56.26874 | 1.080718
54.7855 | 1.077473
53.29404 | 1.074269
51.89579 | 1.070946
50.47323 | 1.067668
49.0903 | 1.064267
47.72934 | 1.060913
46.36257 | 1.057443
45.0536 | 1.054005
43.71196 | 1.050447
42.40747 | 1.046923
41.13824 | 1.043276
39.86026 | 1.03968
38.61089 | 1.035947
37.41115 | 1.032274
36.22591 | 1.028468
35.01374 | 1.024713
33.87408 | 1.020822
32.73983 | 1.01699
31.63084 | 1.013024
30.50719 | 1.009119
29.42761 | 1.005073
28.32595 | 1.00109
27.25438 | 0.9969601
26.20589 | 0.9929024
25.18206 | 0.9887003
24.14546 | 0.9845647
23.12224 | 0.9802886
22.12642 | 0.9760812
21.16188 | 0.971734
20.17461 | 0.9674597
19.24009 | 0.9630412
18.29112 | 0.9586952
17.34269 | 0.9542052
16.42499 | 0.9497897
15.50846 | 0.945227
14.62693 | 0.9407424
13.73691 | 0.9361106
12.87411 | 0.9315529
11.97953 | 0.926847
11.14534 | 0.9222259
10.28455 | 0.9174544
9.462867 | 0.9127711
8.59136 | 0.9079315
7.777183 | 0.9031822
6.959057 | 0.8982767
6.157189 | 0.8934548
5.340951 | 0.8884772
4.532854 | 0.8835907
3.718848 | 0.8785426
2.936596 | 0.8735766
2.163735 | 0.8684571
1.397765 | 0.8634188
0.6261057 | 0.8582321
-0.1513649 | 0.8531326
-0.9285412 | 0.8478814
-1.673767 | 0.842713
-2.417694 | 0.8373949
-3.1678 | 0.8321566
-3.906773 | 0.8267787
-4.634884 | 0.821482
-5.353677 | 0.8160485
-6.064182 | 0.8106895
-6.776796 | 0.8051949
-7.460476 | 0.7997828
-8.172845 | 0.7942305
-8.871237 | 0.7887537
-9.558595 | 0.7831417
-10.24343 | 0.777606
-10.94932 | 0.7719306
-11.60625 | 0.7663349
-12.26811 | 0.7606039
-12.94173 | 0.7549474
-13.59954 | 0.7491639
-14.27288 | 0.74345
-14.91575 | 0.7376095
-15.56461 | 0.7318316
-16.24077 | 0.7259345
-16.8848 | 0.720105
-17.53817 | 0.7141642
-18.16886 | 0.7082831
-18.78472 | 0.7022922
-19.44037 | 0.6963614
-20.04904 | 0.6903163
-20.67336 | 0.6843326
-21.31413 | 0.6782355
-21.89761 | 0.6722016
-22.51864 | 0.6660555
-23.14728 | 0.6599712
-23.76181 | 0.6537764
-24.37472 | 0.6476415
-24.98197 | 0.6413983
-25.55678 | 0.6352184
-26.15802 | 0.6289292
-26.75784 | 0.6227
-27.34903 | 0.616358
-27.94164 | 0.6100724
-28.52158 | 0.6036814
-29.11595 | 0.5973528
-29.69628 | 0.590916
-30.25402 | 0.5845417
-30.83523 | 0.5780612
-31.3815 | 0.5716335
-31.93522 | 0.5651091
-32.49659 | 0.558644
-33.05749 | 0.5520763
-33.60678 | 0.5455659
-34.15116 | 0.5389622
-34.69742 | 0.5324129
-35.21912 | 0.5257639
-35.765 | 0.5191773
-36.30729 | 0.5124935
-36.82749 | 0.5058706
-37.33857 | 0.4991418
-37.85615 | 0.4924753
-38.40355 | 0.4857169
-38.92669 | 0.4790106
-39.42401 | 0.4722163
-39.93647 | 0.4654762
-40.45221 | 0.4586492
-40.93418 | 0.4518741
-41.45941 | 0.4450168
-41.95985 | 0.4382079
-42.42657 | 0.4313222
-42.9224 | 0.4244771
-43.41882 | 0.4175532
-43.88968 | 0.4106736
-44.3668 | 0.4037156
-44.82357 | 0.3968014
-45.30057 | 0.3898015
-45.7759 | 0.3828535
-46.23546 | 0.3758268
-46.69725 | 0.3688502
-47.12896 | 0.3617905
-47.60591 | 0.3547911
-48.03994 | 0.3477046
-48.46339 | 0.34068
-48.89998 | 0.3335789
-49.34161 | 0.3265281
-49.76579 | 0.3194001
-50.18468 | 0.3123326
-50.60878 | 0.3051796
-51.0372 | 0.2980844
-51.41955 | 0.2909118
-51.84689 | 0.2837938
-52.23341 | 0.2766035
-52.64288 | 0.269465
-53.03952 | 0.2622527
-53.42248 | 0.2550893
-53.82503 | 0.2478563
-54.19355 | 0.2406691
-54.56357 | 0.2334107
-54.9556 | 0.2262049
-55.30842 | 0.2189261
-55.67253 | 0.2117016
-56.04063 | 0.204404
-56.40863 | 0.1971705
-56.76376 | 0.189858
-57.11926 | 0.1826058
-57.47123 | 0.1752793
-57.85009 | 0.1680175
-58.16994 | 0.1606818
-58.52215 | 0.1534122
-58.88013 | 0.1460728
-59.19531 | 0.1387866
-59.55888 | 0.1314343
-59.89069 | 0.1241421
-60.20384 | 0.1167785
-60.5382 | 0.109487
-60.86893 | 0.1021118
-61.20366 | 0.09480122
-61.52162 | 0.08741264
-61.8588 | 0.08008993
-62.14922 | 0.07270679
-62.45928 | 0.06538116
-62.77974 | 0.05798032
-63.08669 | 0.05065652
-63.38907 | 0.04325066
-63.69501 | 0.03592011
-63.98752 | 0.02850726
-64.30766 | 0.02117387
-64.58849 | 0.01376268
-64.8911 | 0.006431539
-65.17735 | -0.0009611983
-65.48165 | -0.008337006
-65.76991 | -0.01570219
-66.06205 | -0.02307808
-66.35171 | -0.03043639
-66.66334 | -0.03781103
-66.92159 | -0.04516855
-67.22498 | -0.05253915
-67.50459 | -0.05988713
-67.78881 | -0.06724691
-68.06697 | -0.07458937
-68.37421 | -0.08194569
-68.62115 | -0.08928613
-68.92798 | -0.09663153
-69.19339 | -0.1039616
-69.50553 | -0.1112963
-69.78992 | -0.1186155
-70.05511 | -0.1259415
-70.34345 | -0.133259
-70.64775 | -0.1405821
-70.93378 | -0.147884
-71.20769 | -0.1551962
-71.50765 | -0.1624943
-71.79722 | -0.169801
-72.09014 | -0.1770869
-72.38593 | -0.1843864
-72.66968 | -0.1916645
-72.95556 | -0.1989522
-73.26268 | -0.2062183
-73.55511 | -0.2134921
-73.8458 | -0.2207353
-74.15297 | -0.2279905
-74.44383 | -0.2352241
-74.75978 | -0.2424618
-75.04181 | -0.2496757
-75.35482 | -0.2568922
-75.65468 | -0.2640875
-75.94248 | -0.2712805
-76.26396 | -0.27845
-76.56042 | -0.2856202
-76.87452 | -0.2927614
-77.17561 | -0.299903
-77.48842 | -0.3070203
-77.79107 | -0.3141373
-78.10653 | -0.3212343
-78.40477 | -0.3283276
-78.71819 | -0.3353979
-79.03262 | -0.3424683
-79.35298 | -0.3495079
-79.6704 | -0.356551
-79.96312 | -0.3635734
-80.29493 | -0.3705933
-80.6213 | -0.3775866
-80.95659 | -0.3845821
-81.27006 | -0.3915495
-81.54982 | -0.3985109
-81.91078 | -0.4054391
-82.21991 | -0.4123621
-82.53591 | -0.4192608
-82.87566 | -0.426158
-83.21927 | -0.4330253
-83.55071 | -0.4398928
-83.88912 | -0.4467298
-84.21779 | -0.453561
-84.57768 | -0.4603634
-84.92871 | -0.4671603
-85.26437 | -0.4739312
-85.6222 | -0.4806976
-85.9931 | -0.4874399
-86.33516 | -0.4941728
-86.70314 | -0.5008784
-87.07744 | -0.5075751
-87.42907 | -0.5142432
-87.79395 | -0.5208988
-88.16515 | -0.5275306
-88.52086 | -0.534149
-88.89922 | -0.5407378
-89.29392 | -0.5473171
-89.67512 | -0.5538634
-90.05764 | -0.5604005
-90.42981 | -0.5669015
-90.83471 | -0.5733978
-91.21669 | -0.5798561
-91.60983 | -0.5863035
-92.02648 | -0.592713
-92.39978 | -0.5991144
-92.81602 | -0.6054796
-93.24213 | -0.6118346
-93.64873 | -0.6181517
-94.07436 | -0.6244612
-94.5058 | -0.6307246
-94.93456 | -0.6369842
-95.37667 | -0.6431962
-95.81053 | -0.6494092
-96.26926 | -0.6555789
-96.70528 | -0.6617442
-97.12213 | -0.6678662
-97.56649 | -0.6739869
-98.00212 | -0.6800612
-98.43199 | -0.6861295
-98.88393 | -0.6921559
-99.34535 | -0.6981747
-99.80595 | -0.704144
-100.2633 | -0.7101051
-100.7287 | -0.71602
-101.187 | -0.721929
-101.6645 | -0.7277838
-102.1234 | -0.73364
-102.6141 | -0.7394356
-103.1203 | -0.7452348
-103.6069 | -0.750975
-104.111 | -0.7567207
-104.6001 | -0.7624058
-105.1257 | -0.7680942
-105.6252 | -0.7737186
-106.1503 | -0.7793458
-106.6309 | -0.7849123
-107.1798 | -0.7904809
-107.6905 | -0.7959812
-108.2166 | -0.8014859
-108.7495 | -0.8069292
-109.2643 | -0.812374
-109.7955 | -0.8177498
-110.3305 | -0.8231335
-110.8649 | -0.8284513
-111.4083 | -0.8337777
-111.9779 | -0.8390324
-112.5392 | -0.8443012
-113.1003 | -0.8494928
-113.6659 | -0.8547036
-114.2361 | -0.8598331
-114.7982 | -0.8649783
-115.3884 | -0.870041
-115.9565 | -0.8751238
-116.5649 | -0.8801225
-117.1505 | -0.8851337
-117.7327 | -0.890062
-118.314 | -0.8950092
-118.9273 | -0.899865
-119.5152 | -0.9047455
-120.1125 | -0.9095345
-120.7194 | -0.9143431
-121.3308 | -0.9190557
-121.9522 | -0.9237979
-122.572 | -0.9284431
-123.2383 | -0.9331159
-123.8434 | -0.9376911
-124.4787 | -0.9422855
-125.0884 | -0.9467944
-125.7563 | -0.9513238
-126.3783 | -0.9557663
-126.9987 | -0.9602223
-127.6443 | -0.964589
-128.2891 | -0.9689714
-128.9333 | -0.9732679
-129.5964 | -0.9775731
-130.2587 | -0.9817849
-130.9116 | -0.9860179
-131.5794 | -0.9901588
-132.2703 | -0.9943256
-132.9376 | -0.9983925
-133.6187 | -1.002484
-134.2968 | -1.006473
-134.9861 | -1.010493
-135.6295 | -1.014408
-136.3257 | -1.018344
-136.9983 | -1.022183
-137.6847 | -1.02604
-138.3947 | -1.029797
-139.0817 | -1.033578
-139.7601 | -1.037254
-140.4823 | -1.040957
-141.1864 | -1.044553
-141.8785 | -1.048182
-142.5907 | -1.051704
-143.314 | -1.055266
-144.0312 | -1.058714
-144.7323 | -1.062193
-145.4283 | -1.065563
-146.1659 | -1.068965
-146.8643 | -1.072262
-147.5694 | -1.07558
-148.2925 | -1.078793
-149.0108 | -1.082031
-149.7208 | -1.085164
-150.436 | -1.088315
-151.1454 | -1.091365
-151.8681 | -1.094435
-152.5791 | -1.097395
-153.2797 | -1.10038
-153.9934 | -1.103251
-154.7023 | -1.106155
-155.4095 | -1.108944
-156.1103 | -1.111767
-156.8065 | -1.114466
-157.4879 | -1.117195
-158.1989 | -1.119809
-158.8715 | -1.122455
-159.5807 | -1.124979
-160.266 | -1.127537
-160.9379 | -1.12998
-161.6313 | -1.132452
-162.3029 | -1.134808
-162.965 | -1.137189
-163.6404 | -1.139462
-164.3042 | -1.141765
-164.9646 | -1.143956
-165.6068 | -1.146175
-166.2505 | -1.148284
-166.8963 | -1.150419
-167.5296 | -1.152443
-168.1618 | -1.154492
-168.7688 | -1.156435
-169.3894 | -1.158395
-169.9921 | -1.16026
-170.5884 | -1.162134
-171.1944 | -1.163911
-171.7696 | -1.165699
-172.3321 | -1.167388
-172.8675 | -1.169088
-173.4146 | -1.170681
-173.9534 | -1.172286
-174.4308 | -1.173784
-174.9321 | -1.175299
-175.43 | -1.17671
-175.9254 | -1.178142
-176.3929 | -1.179468
-176.822 | -1.180817
-177.2713 | -1.182056
-177.6629 | -1.183313
-178.083 | -1.184459
-178.467 | -1.185621
-178.8393 | -1.186674
-179.1803 | -1.187746
-179.5147 | -1.188707
-179.8307 | -1.18969
-180.1589 | -1.190564
-180.4196 | -1.191457
-180.678 | -1.192237
-180.93 | -1.193039
-181.1576 | -1.193729
-181.3691 | -1.19444
-181.538 | -1.195043
-181.7072 | -1.195662
-181.878 | -1.196175
-181.9815 | -1.196705
-182.1114 | -1.197128
-182.1578 | -1.197565
-182.2151 | -1.1979
-182.2487 | -1.198244
-182.2662 | -1.198488
-182.2346 | -1.198744
-182.1784 | -1.198896
-182.1078 | -1.199065
-181.9964 | -1.199131
-181.8101 | -1.199209