## Data
H | B
2632.408 | 1.599136 | Bm_max
2630.221 | 1.599029 | 1.599136
2626.549 | 1.598921 | Bm_min
2621.259 | 1.598701 | -1.599136
2614.741 | 1.598476
2606.593 | 1.598143 | Data Count
2596.983 | 1.597805 | 513
2585.811 | 1.597354
2573.069 | 1.596901
2558.722 | 1.596336
2542.786 | 1.595767
2525.576 | 1.595089
2507.037 | 1.594405
2487.353 | 1.593615
2466.185 | 1.592816
2443.582 | 1.59191
2419.383 | 1.590995
2393.735 | 1.589974
2366.885 | 1.588944
2338.967 | 1.587804
2309.556 | 1.586659
2278.76 | 1.585404
2246.84 | 1.584145
2213.708 | 1.582775
2179.417 | 1.5814
2144.01 | 1.579918
2107.587 | 1.57843
2070.324 | 1.576834
2031.862 | 1.575231
1992.175 | 1.573523
1951.54 | 1.571806
1910.631 | 1.569983
1869.227 | 1.568151
1826.342 | 1.566212
1781.968 | 1.564262
1737.236 | 1.562209
1692.634 | 1.560143
1647.233 | 1.557975
1601.035 | 1.555794
1554.663 | 1.553509
1508.083 | 1.551214
1460.904 | 1.548813
1413.014 | 1.546401
1365.456 | 1.543884
1318.065 | 1.541357
1270.79 | 1.538725
1223.89 | 1.536081
1177.102 | 1.533335
1129.988 | 1.530573
1083.263 | 1.52771
1037.442 | 1.524832
992.3724 | 1.521855
948.1905 | 1.518858
904.9113 | 1.515766
862.4571 | 1.512657
820.8699 | 1.50945
780.3061 | 1.506229
740.7885 | 1.502909
702.4654 | 1.49957
665.4586 | 1.496134
630.1055 | 1.492675
595.9382 | 1.489124
563.3132 | 1.485547
532.1899 | 1.481879
502.5127 | 1.478188
474.0783 | 1.474407
447.1602 | 1.470604
421.5692 | 1.466711
397.2601 | 1.462792
374.3781 | 1.458786
352.7079 | 1.45475
332.5231 | 1.450633
313.3466 | 1.446486
295.5266 | 1.442254
278.657 | 1.437994
263.0424 | 1.433647
248.4179 | 1.429277
234.6933 | 1.424824
221.8328 | 1.420343
209.8447 | 1.415786
198.6085 | 1.411202
188.0656 | 1.406535
178.2197 | 1.401844
168.9578 | 1.397071
160.3796 | 1.392267
152.0926 | 1.387384
144.4526 | 1.382467
137.4485 | 1.377477
130.6225 | 1.372457
124.3379 | 1.367363
118.4295 | 1.362241
112.8614 | 1.357046
107.5811 | 1.351822
102.6265 | 1.346528
97.93918 | 1.341209
93.61131 | 1.335815
89.45509 | 1.330396
85.40922 | 1.324904
81.68505 | 1.319389
78.05258 | 1.313797
74.62904 | 1.308185
71.32073 | 1.302498
68.32777 | 1.296794
65.40591 | 1.291013
62.62185 | 1.285216
59.94765 | 1.279343
57.39458 | 1.273455
54.89496 | 1.267495
52.62584 | 1.26151
50.30767 | 1.255455
48.11554 | 1.249372
45.93812 | 1.243215
43.99414 | 1.237033
41.97512 | 1.230782
40.24986 | 1.224506
38.28234 | 1.218162
36.66154 | 1.211796
34.90293 | 1.205358
33.2478 | 1.198899
31.6726 | 1.192368
30.08662 | 1.185821
28.57027 | 1.179202
27.11866 | 1.17257
25.72443 | 1.165863
24.18699 | 1.159147
22.95263 | 1.15236
21.54565 | 1.145566
20.31717 | 1.13869
19.05388 | 1.131812
17.7896 | 1.124853
16.60281 | 1.117892
15.39886 | 1.110853
14.19539 | 1.103818
13.07383 | 1.096703
11.80612 | 1.089585
10.77282 | 1.082392
9.745907 | 1.075191
8.692507 | 1.067918
7.597913 | 1.060633
6.452807 | 1.05328
5.516616 | 1.045919
4.50392 | 1.038488
3.510841 | 1.031053
2.460875 | 1.023545
1.591379 | 1.016036
0.5002176 | 1.008457
-0.3633934 | 1.000869
-1.322144 | 0.9932064
-2.333858 | 0.9855441
-3.278877 | 0.9778056
-4.208694 | 0.9700736
-5.059064 | 0.9622608
-5.965831 | 0.9544574
-6.866222 | 0.9465853
-7.723458 | 0.9387148
-8.582165 | 0.9307762
-9.428612 | 0.9228444
-10.30939 | 0.9148471
-11.20046 | 0.9068444
-12.06358 | 0.8987721
-13.00419 | 0.8907044
-13.75697 | 0.8825606
-14.60979 | 0.8744251
-15.44152 | 0.8662138
-16.32818 | 0.8580149
-17.10352 | 0.8497387
-17.83619 | 0.8414763
-18.73805 | 0.8331294
-19.48887 | 0.824806
-20.28235 | 0.8164028
-21.1337 | 0.8080226
-21.94582 | 0.7995554
-22.75353 | 0.7911161
-23.51807 | 0.7825896
-24.27919 | 0.7741003
-25.04276 | 0.7655177
-25.83673 | 0.7569764
-26.53949 | 0.748335
-27.38299 | 0.7397375
-28.20099 | 0.7310434
-28.86109 | 0.7223955
-29.64672 | 0.7136473
-30.45541 | 0.704948
-31.17288 | 0.6961541
-31.85209 | 0.6874025
-32.7417 | 0.6785536
-33.49496 | 0.6697436
-34.18693 | 0.6608468
-34.88282 | 0.6519871
-35.52183 | 0.6430446
-36.3207 | 0.6341388
-36.97001 | 0.6251556
-37.74142 | 0.616202
-38.42848 | 0.6071722
-39.13369 | 0.5981794
-39.82272 | 0.5891084
-40.53773 | 0.580069
-41.25913 | 0.5709491
-41.83585 | 0.5618663
-42.66513 | 0.552708
-43.29923 | 0.5435859
-43.91273 | 0.5343813
-44.65129 | 0.5252126
-45.31138 | 0.5159663
-45.98814 | 0.5067594
-46.60606 | 0.4974785
-47.25389 | 0.48823
-47.90957 | 0.4789165
-48.49365 | 0.4696316
-49.17875 | 0.4602869
-49.81579 | 0.4509723
-50.44302 | 0.4415935
-51.01582 | 0.4322468
-51.67886 | 0.4228341
-52.19133 | 0.4134574
-52.75874 | 0.4040117
-53.44776 | 0.3946019
-53.9622 | 0.3851337
-54.57129 | 0.375702
-55.14899 | 0.3662006
-55.70708 | 0.3567438
-56.24947 | 0.347215
-56.82963 | 0.3377267
-57.34701 | 0.328172
-57.91883 | 0.3186555
-58.42542 | 0.3090752
-58.96438 | 0.2995327
-59.42095 | 0.2899195
-59.9653 | 0.2803546
-60.4155 | 0.2707212
-61.0393 | 0.2611283
-61.51745 | 0.2514763
-62.04611 | 0.2418652
-62.48895 | 0.2321951
-62.95533 | 0.2225696
-63.37659 | 0.212881
-63.76352 | 0.2032475
-64.3476 | 0.1935449
-64.69775 | 0.1838995
-65.20141 | 0.1741809
-65.6668 | 0.1645165
-66.0145 | 0.15478
-66.49658 | 0.1451028
-66.95217 | 0.1353504
-67.33616 | 0.125653
-67.74075 | 0.1158916
-68.17966 | 0.1061886
-68.60239 | 0.09642233
-68.89272 | 0.08671332
-69.30907 | 0.07693372
-69.74358 | 0.06722179
-70.13492 | 0.05744388
-70.49488 | 0.04772781
-71.00883 | 0.03794921
-71.34427 | 0.02822906
-71.73513 | 0.01844786
-72.07744 | 0.008726109
-72.55706 | -0.001052422
-72.88269 | -0.0108011
-73.22401 | -0.02056791
-73.63792 | -0.03031792
-74.01161 | -0.04008967
-74.45053 | -0.04984031
-74.77959 | -0.05960983
-75.12337 | -0.06935282
-75.58632 | -0.07912133
-75.89674 | -0.08886281
-76.30575 | -0.09862714
-76.66914 | -0.1083665
-77.11051 | -0.118125
-77.47733 | -0.1278599
-77.86672 | -0.1376137
-78.25905 | -0.1473387
-78.53809 | -0.1570839
-78.97357 | -0.1668032
-79.38405 | -0.1765402
-79.82591 | -0.1862521
-80.2197 | -0.1959783
-80.64048 | -0.2056793
-80.97395 | -0.2153851
-81.38492 | -0.2250739
-81.75616 | -0.2347647
-82.07051 | -0.2444374
-82.46088 | -0.2541056
-82.96649 | -0.2637675
-83.33233 | -0.2734232
-83.76389 | -0.2830574
-84.17191 | -0.2926924
-84.6226 | -0.3022997
-84.9806 | -0.3119088
-85.36263 | -0.3214982
-85.80939 | -0.331087
-86.20662 | -0.3406569
-86.65976 | -0.3502245
-87.07465 | -0.3597725
-87.60282 | -0.3693179
-87.95248 | -0.3788402
-88.36688 | -0.3883535
-88.84355 | -0.3978509
-89.27953 | -0.4073341
-89.68559 | -0.4168095
-90.22209 | -0.4262628
-90.69191 | -0.43571
-91.08522 | -0.4451366
-91.67567 | -0.4545543
-92.09203 | -0.4639475
-92.63785 | -0.4733347
-93.07186 | -0.4826971
-93.49067 | -0.4920576
-94.05072 | -0.5013893
-94.48719 | -0.5107126
-94.96484 | -0.520007
-95.54206 | -0.5292923
-96.04178 | -0.5385519
-96.57388 | -0.547799
-97.07606 | -0.5570162
-97.64101 | -0.5662229
-98.25353 | -0.5753959
-98.72138 | -0.584568
-99.29761 | -0.5936993
-99.81646 | -0.6028333
-100.3819 | -0.6119233
-101.0067 | -0.6210209
-101.5324 | -0.6300608
-102.1842 | -0.6391128
-102.7614 | -0.6480986
-103.2935 | -0.6571037
-103.954 | -0.6660439
-104.5303 | -0.6750064
-105.2085 | -0.6838922
-105.9078 | -0.6928052
-106.489 | -0.7016426
-107.1505 | -0.7105002
-107.7876 | -0.7192833
-108.5075 | -0.7280929
-109.1499 | -0.7368311
-109.8654 | -0.7455953
-110.5996 | -0.7542861
-111.2749 | -0.7629918
-112.0875 | -0.7716239
-112.7701 | -0.7802735
-113.6578 | -0.7888468
-114.3424 | -0.7974326
-115.1207 | -0.8059441
-115.8867 | -0.8144701
-116.6557 | -0.8229176
-117.3932 | -0.8313822
-118.3279 | -0.8397669
-119.1925 | -0.8481779
-120.0424 | -0.8565065
-120.9325 | -0.8648604
-121.856 | -0.8731305
-122.7657 | -0.8814223
-123.6867 | -0.8896361
-124.5449 | -0.8978602
-125.6071 | -0.9060107
-126.6198 | -0.9141707
-127.5413 | -0.9222633
-128.6653 | -0.9303495
-129.5569 | -0.9383695
-130.7088 | -0.9463873
-131.8176 | -0.954331
-132.9171 | -0.9622789
-134.0039 | -0.9701493
-135.198 | -0.9780236
-136.3765 | -0.9858182
-137.5137 | -0.9936144
-138.8074 | -1.001335
-140.0668 | -1.009061
-141.3566 | -1.016714
-142.6954 | -1.024366
-144.0622 | -1.031947
-145.426 | -1.039528
-146.9625 | -1.047035
-148.3645 | -1.054529
-149.8274 | -1.061955
-151.4262 | -1.069366
-153.0102 | -1.076712
-154.6129 | -1.084042
-156.4181 | -1.091311
-158.1252 | -1.098565
-159.8465 | -1.105755
-161.6488 | -1.112928
-163.5672 | -1.120038
-165.5058 | -1.127131
-167.5366 | -1.134161
-169.6209 | -1.141174
-171.7546 | -1.148115752
-173.9453 | -1.155039
-176.2693 | -1.161895
-178.6728 | -1.168736
-181.0881 | -1.175499
-183.6304 | -1.182254
-186.2291 | -1.188932
-188.9857 | -1.195593
-191.7682 | -1.202178
-194.6759 | -1.208744
-197.7243 | -1.215239
-200.9036 | -1.221709
-204.1746 | -1.228112
-207.5241 | -1.234487
-211.1531 | -1.240798
-214.7881 | -1.247082
-218.6495 | -1.253301
-222.6331 | -1.259489
-226.8595 | -1.265612
-231.2222 | -1.271703
-235.6511 | -1.277729
-240.4325 | -1.28372
-245.3401 | -1.28964
-250.4791 | -1.295521
-255.9128 | -1.301343
-261.4304 | -1.307126
-267.3889 | -1.312842
-273.4498 | -1.318532
-279.8933 | -1.324144
-286.662 | -1.329734
-293.6479 | -1.335251
-300.9461 | -1.340743
-308.6897 | -1.346155
-316.8069 | -1.351543
-325.0561 | -1.356848
-333.9659 | -1.362127
-343.1777 | -1.367321
-352.8025 | -1.372492
-362.8172 | -1.377572
-373.3678 | -1.382635
-384.4761 | -1.387603
-395.9796 | -1.392557
-408.0236 | -1.397412
-420.6232 | -1.402256
-433.9113 | -1.407001
-447.7257 | -1.41174
-462.129 | -1.416377
-477.2949 | -1.420996
-493.0415 | -1.425518
-509.708 | -1.430024
-526.8778 | -1.434431
-544.8954 | -1.438823
-563.7149 | -1.443113
-583.4509 | -1.44739
-604.0064 | -1.451571
-625.4957 | -1.455734
-648.0113 | -1.459798
-671.245 | -1.463847
-695.7654 | -1.467799
-721.2569 | -1.471738
-747.8494 | -1.47558
-775.3501 | -1.479408
-804.0778 | -1.483139
-833.6235 | -1.486856
-864.3005 | -1.490475
-895.902 | -1.49408
-928.3093 | -1.497587
-961.8621 | -1.501077
-996.2589 | -1.504466
-1031.669 | -1.507842
-1067.93 | -1.511116
-1105.215 | -1.514371
-1143.547 | -1.517524
-1182.766 | -1.520664
-1222.324 | -1.523701
-1262.388 | -1.526727
-1302.627 | -1.529645
-1343.152 | -1.532549
-1384.308 | -1.535346
-1426.035 | -1.53813
-1468.367 | -1.540803
-1510.715 | -1.543466
-1552.71 | -1.546016
-1594.456 | -1.548555
-1636.579 | -1.550983
-1678.416 | -1.553398
-1719.526 | -1.555703
-1760.24 | -1.557996
-1801.442 | -1.560177
-1842.679 | -1.562349
-1882.91 | -1.564412
-1921.494 | -1.566461
-1959.575 | -1.568401
-1997.501 | -1.570327
-2035.252 | -1.572143
-2071.806 | -1.573946
-2107.185 | -1.575639
-2141.733 | -1.577319
-2175.468 | -1.578887
-2208.417 | -1.580444
-2240.28 | -1.581888
-2271.37 | -1.583324
-2301.417 | -1.584649
-2329.869 | -1.585963
-2356.697 | -1.587166
-2382.685 | -1.588357
-2407.872 | -1.589438
-2431.874 | -1.590507
-2454.551 | -1.591465
-2475.856 | -1.592414
-2495.693 | -1.593254
-2514.212 | -1.594085
-2531.592 | -1.594806
-2547.912 | -1.595517
-2562.923 | -1.59612
-2576.287 | -1.596713
-2588.392 | -1.597198
-2598.784 | -1.597672
-2607.856 | -1.598038
-2615.543 | -1.598392
-2621.815 | -1.598637
-2626.758 | -1.598875
-2630.129 | -1.599004
-2632.366 | -1.599123
-2633.015 | -1.599132
-2632.408 | -1.599136