## Data
H | B
68.89137 | 0.3499095 | Bm_max
68.60664 | 0.3499033 | 0.3499095
68.32227 | 0.3498841 | Bm_min
68.02616 | 0.349852 | -0.3499095
67.73157 | 0.3498066
67.41087 | 0.3497481 | Data Count
67.09627 | 0.3496767 | 513
66.78437 | 0.3495924
66.46318 | 0.3494952
66.14164 | 0.3493849
65.8053 | 0.3492612
65.46444 | 0.3491239
65.12127 | 0.348973
64.76278 | 0.3488087
64.39951 | 0.348631
64.04681 | 0.34844
63.69497 | 0.3482359
63.29445 | 0.3480187
62.92591 | 0.3477884
62.55361 | 0.3475449
62.16969 | 0.3472883
61.76393 | 0.347019
61.37413 | 0.346737
60.98717 | 0.3464423
60.57638 | 0.346135
60.14631 | 0.345815
59.75021 | 0.3454821
59.34064 | 0.345136
58.91673 | 0.3447765
58.45825 | 0.3444038
58.01561 | 0.3440182
57.58079 | 0.3436202
57.12365 | 0.3432092
56.70168 | 0.3427847
56.23096 | 0.3423471
55.77809 | 0.3418967
55.30877 | 0.3414332
54.80632 | 0.3409564
54.33722 | 0.3404666
53.84499 | 0.3399639
53.34831 | 0.3394486
52.85214 | 0.3389208
52.35319 | 0.3383803
51.86651 | 0.3378278
51.35234 | 0.3372631
50.83881 | 0.3366859
50.30706 | 0.3360959
49.79576 | 0.3354934
49.26293 | 0.3348782
48.71668 | 0.3342501
48.16483 | 0.3336092
47.63952 | 0.3329557
47.07325 | 0.3322893
46.51151 | 0.3316101
45.96703 | 0.3309184
45.36314 | 0.3302144
44.83325 | 0.3294979
44.25435 | 0.328769
43.66848 | 0.3280278
43.09956 | 0.327274
42.51134 | 0.3265076
41.92638 | 0.3257294
41.35245 | 0.3249392
40.72742 | 0.3241366
40.15664 | 0.3233216
39.53411 | 0.3224943
38.94785 | 0.321655
38.34168 | 0.3208035
37.71119 | 0.3199398
37.11855 | 0.3190643
36.52908 | 0.3181771
35.91536 | 0.3172779
35.2779 | 0.3163666
34.65169 | 0.315443
34.02897 | 0.3145075
33.39406 | 0.3135601
32.7515 | 0.3126007
32.1241 | 0.3116295
31.49439 | 0.3106467
30.86144 | 0.3096525
30.22396 | 0.3086473
29.58076 | 0.3076305
28.93828 | 0.3066022
28.29209 | 0.3055626
27.62861 | 0.3045113
26.99184 | 0.3034484
26.33906 | 0.3023737
25.7077 | 0.3012878
25.03074 | 0.3001907
24.40071 | 0.2990823
23.7352 | 0.2979626
23.09439 | 0.2968313
22.42696 | 0.2956888
21.77891 | 0.2945354
21.13182 | 0.2933713
20.47631 | 0.2921963
19.84361 | 0.2910103
19.15704 | 0.2898133
18.51075 | 0.2886053
17.87204 | 0.2873867
17.21364 | 0.2861572
16.55554 | 0.2849165
15.90346 | 0.283665
15.25343 | 0.2824029
14.59939 | 0.2811299
13.91772 | 0.2798462
13.2721 | 0.2785516
12.6148 | 0.2772464
11.96089 | 0.2759309
11.30426 | 0.2746052
10.66035 | 0.2732691
10.00283 | 0.2719227
9.365913 | 0.2705662
8.687701 | 0.2691996
8.064808 | 0.267823
7.413544 | 0.2664368
6.759779 | 0.2650406
6.111139 | 0.2636344
5.476329 | 0.2622184
4.830288 | 0.2607927
4.211244 | 0.2593574
3.551913 | 0.2579124
2.911389 | 0.2564573
2.262479 | 0.2549922
1.650081 | 0.2535173
0.9998958 | 0.2520328
0.3511577 | 0.2505389
-0.2640364 | 0.2490353
-0.8939674 | 0.2475219
-1.52049 | 0.2459988
-2.154884 | 0.2444662
-2.771745 | 0.2429244
-3.38049 | 0.2413734
-4.009955 | 0.2398132
-4.637949 | 0.2382438
-5.22801 | 0.2366658
-5.850977 | 0.2350792
-6.476053 | 0.2334837
-7.072489 | 0.23188
-7.682926 | 0.2302687
-8.273501 | 0.2286488
-8.880579 | 0.22702
-9.478952 | 0.2253826
-10.08294 | 0.2237367
-10.6743 | 0.2220823
-11.26443 | 0.2204189
-11.84991 | 0.2187467
-12.43818 | 0.2170658
-13.03749 | 0.215376
-13.61641 | 0.2136778
-14.20017 | 0.2119713
-14.77182 | 0.210257
-15.34496 | 0.2085351
-15.92146 | 0.2068055
-16.50186 | 0.2050679
-17.03837 | 0.2033227
-17.59984 | 0.2015704
-18.17234 | 0.1998104
-18.73879 | 0.198043
-19.30139 | 0.1962683
-19.83488 | 0.1944863
-20.37622 | 0.192697
-20.92094 | 0.1908998
-21.47312 | 0.1890954
-22.01686 | 0.1872838
-22.56555 | 0.1854648
-23.06234 | 0.1836386
-23.62018 | 0.1818059
-24.13653 | 0.1799667
-24.65318 | 0.1781208
-25.17071 | 0.1762686
-25.68583 | 0.1744105
-26.18953 | 0.1725464
-26.72749 | 0.170676
-27.22417 | 0.1687992
-27.71203 | 0.1669163
-28.24444 | 0.1650272
-28.72706 | 0.1631316
-29.23299 | 0.1612298
-29.73522 | 0.1593218
-30.22827 | 0.1574076
-30.70655 | 0.1554873
-31.19347 | 0.1535611
-31.67415 | 0.1516289
-32.15048 | 0.1496908
-32.63967 | 0.1477469
-33.13802 | 0.1457975
-33.61352 | 0.1438428
-34.07093 | 0.1418827
-34.53115 | 0.1399176
-35.00923 | 0.1379477
-35.45891 | 0.1359729
-35.92769 | 0.1339931
-36.3871 | 0.1320083
-36.82274 | 0.1300187
-37.26445 | 0.1280239
-37.69743 | 0.1260244
-38.16057 | 0.1240199
-38.56808 | 0.1220104
-39.00957 | 0.1199961
-39.44238 | 0.1179771
-39.89015 | 0.1159535
-40.31251 | 0.1139255
-40.74564 | 0.1118934
-41.1427 | 0.1098575
-41.56899 | 0.1078175
-41.97439 | 0.1057736
-42.38422 | 0.103726
-42.78222 | 0.1016748
-43.20277 | 0.0996196
-43.59335 | 0.09756069
-43.98664 | 0.09549837
-44.36947 | 0.09343252
-44.80587 | 0.09136275
-45.17372 | 0.08928933
-45.58174 | 0.08721237
-45.95747 | 0.08513181
-46.36726 | 0.08304798
-46.73038 | 0.08096094
-47.1179 | 0.07887053
-47.49346 | 0.07677703
-47.86695 | 0.07468073
-48.24288 | 0.07258141
-48.61912 | 0.07047897
-48.99382 | 0.06837406
-49.3437 | 0.06626692
-49.69473 | 0.06415731
-50.04991 | 0.06204542
-50.40762 | 0.05993148
-50.77856 | 0.05781552
-51.1256 | 0.05569717
-51.46913 | 0.05357627
-51.8274 | 0.05145329
-52.1598 | 0.04932877
-52.49872 | 0.04720268
-52.81859 | 0.04507476
-53.18424 | 0.04294509
-53.49693 | 0.04081385
-53.81844 | 0.03868106
-54.15756 | 0.0365467
-54.47851 | 0.03441087
-54.79918 | 0.03227378
-55.12754 | 0.03013516
-55.4387 | 0.02799519
-55.7509 | 0.02585429
-56.05895 | 0.02371232
-56.37958 | 0.02156946
-56.69243 | 0.01942557
-56.99975 | 0.01728055
-57.2924 | 0.01513454
-57.59224 | 0.0129875
-57.89796 | 0.01083961
-58.20488 | 0.008690999
-58.47439 | 0.006542266
-58.77388 | 0.004393875
-59.06518 | 0.002245895
-59.33005 | 9.867509e-05
-59.61988 | -0.002047713
-59.89613 | -0.004193812
-60.15325 | -0.00633993
-60.43431 | -0.00848599
-60.71563 | -0.01063227
-60.99747 | -0.01277893
-61.23951 | -0.01492572
-61.54535 | -0.01707228
-61.77543 | -0.01921819
-62.05327 | -0.02136326
-62.31025 | -0.02350758
-62.56837 | -0.02565111
-62.82903 | -0.02779351
-63.08769 | -0.02993435
-63.34045 | -0.03207347
-63.5908 | -0.03421109
-63.83081 | -0.03634715
-64.07778 | -0.03848133
-64.32764 | -0.04061389
-64.59104 | -0.04274486
-64.82686 | -0.04487397
-65.05774 | -0.04700126
-65.29858 | -0.04912702
-65.54119 | -0.05125135
-65.7767 | -0.05337428
-66.01789 | -0.05549568
-66.26243 | -0.05761536
-66.49719 | -0.05973304
-66.7206 | -0.06184839
-66.95131 | -0.06396152
-67.16059 | -0.0660722
-67.38831 | -0.06818026
-67.61196 | -0.07028576
-67.83951 | -0.0723885
-68.05049 | -0.07448843
-68.26669 | -0.07658543
-68.46483 | -0.07867927
-68.68518 | -0.08076992
-68.89836 | -0.08285762
-69.12022 | -0.08494242
-69.32769 | -0.08702404
-69.52189 | -0.08910224
-69.72109 | -0.09117705
-69.90291 | -0.09324851
-70.10677 | -0.0953162
-70.30497 | -0.09737999
-70.5003 | -0.0994402
-70.68043 | -0.1014968
-70.87324 | -0.1035494
-71.06099 | -0.1055979
-71.2663 | -0.1076423
-71.43463 | -0.1096826
-71.62145 | -0.1117189
-71.80116 | -0.1137508
-71.97717 | -0.1157782
-72.15607 | -0.1178013
-72.3453 | -0.11982
-72.51787 | -0.1218343
-72.67539 | -0.123844
-72.86153 | -0.1258492
-73.02643 | -0.1278499
-73.18559 | -0.1298459
-73.3617 | -0.1318373
-73.51556 | -0.1338236
-73.68333 | -0.1358046
-73.83528 | -0.1377805
-73.99271 | -0.1397513
-74.14684 | -0.1417167
-74.29463 | -0.1436764
-74.43116 | -0.1456303
-74.60165 | -0.147579
-74.76956 | -0.1495223
-74.9098 | -0.1514604
-75.0321 | -0.1533931
-75.21549 | -0.1553198
-75.32267 | -0.1572406
-75.46955 | -0.1591553
-75.60961 | -0.1610642
-75.74778 | -0.1629671
-75.89451 | -0.1648637
-76.01601 | -0.1667538
-76.12483 | -0.168637
-76.28132 | -0.1705133
-76.38176 | -0.1723828
-76.5101 | -0.1742459
-76.6548 | -0.1761027
-76.76779 | -0.1779533
-76.90993 | -0.1797978
-77.04803 | -0.1816359
-77.13998 | -0.1834676
-77.29098 | -0.1852933
-77.38916 | -0.1871127
-77.49386 | -0.1889253
-77.62377 | -0.1907309
-77.75025 | -0.1925294
-77.85686 | -0.1943206
-77.96483 | -0.1961044
-78.06872 | -0.1978806
-78.16751 | -0.1996491
-78.27538 | -0.2014101
-78.38082 | -0.2031633
-78.47009 | -0.2049085
-78.59012 | -0.2066465
-78.69335 | -0.2083771
-78.77868 | -0.2100995
-78.87123 | -0.2118135
-78.96374 | -0.2135193
-79.04603 | -0.2152168
-79.13418 | -0.2169057
-79.22712 | -0.2185861
-79.30877 | -0.2202577
-79.4045 | -0.2219206
-79.47747 | -0.223575
-79.55652 | -0.2252213
-79.64639 | -0.2268598
-79.74092 | -0.2284902
-79.80315 | -0.2301124
-79.8849 | -0.2317265
-79.95623 | -0.2333319
-80.02751 | -0.2349284
-80.10983 | -0.236516
-80.17902 | -0.2380948
-80.23787 | -0.2396641
-80.29971 | -0.2412241
-80.34922 | -0.2427747
-80.41077 | -0.2443157
-80.47911 | -0.2458473
-80.53283 | -0.2473697
-80.58229 | -0.2488827
-80.6531 | -0.2503867
-80.69422 | -0.2518818
-80.75437 | -0.2533675
-80.80263 | -0.2548441
-80.82663 | -0.2563112
-80.88543 | -0.2577685
-80.94247 | -0.2592163
-80.97454 | -0.2606545
-81.0199 | -0.2620826
-81.0431 | -0.2635003
-81.10271 | -0.264908
-81.11791 | -0.2663055
-81.14761 | -0.2676927
-81.15457 | -0.2690698
-81.18993 | -0.2704372
-81.21926 | -0.2717947
-81.23819 | -0.2731422
-81.26665 | -0.2744794
-81.29314 | -0.2758061
-81.3028 | -0.2771225
-81.3244 | -0.2784289
-81.33821 | -0.2797252
-81.35397 | -0.2810109
-81.35878 | -0.2822859
-81.36785 | -0.28355
-81.3694 | -0.2848032
-81.37685 | -0.2860457
-81.3539 | -0.2872773
-81.35799 | -0.2884975
-81.34311 | -0.2897063
-81.34792 | -0.2909039
-81.32999 | -0.2920902
-81.32276 | -0.2932657
-81.29429 | -0.2944303
-81.32396 | -0.2955837
-81.26749 | -0.2967261
-81.24782 | -0.2978577
-81.23098 | -0.2989785
-81.22193 | -0.3000884
-81.19724 | -0.3011873
-81.1517 | -0.3022751
-81.13797 | -0.3033515
-81.10296 | -0.3044167
-81.07645 | -0.3054706
-81.03722 | -0.3065132
-81.01937 | -0.3075438
-80.96275 | -0.3085626
-80.90611 | -0.3095697
-80.85883 | -0.3105649
-80.81413 | -0.3115479
-80.75967 | -0.3125187
-80.69185 | -0.3134776
-80.63606 | -0.3144244
-80.57071 | -0.3153595
-80.51849 | -0.3162828
-80.44196 | -0.3171941
-80.38387 | -0.3180935
-80.31752 | -0.3189811
-80.25455 | -0.3198567
-80.18189 | -0.3207202
-80.08668 | -0.3215716
-80.02697 | -0.3224107
-79.94748 | -0.3232377
-79.86354 | -0.3240529
-79.7712 | -0.3248561
-79.70021 | -0.3256469
-79.59951 | -0.3264257
-79.49076 | -0.3271927
-79.40494 | -0.3279475
-79.33395 | -0.3286903
-79.21402 | -0.3294208
-79.11084 | -0.330139
-79.00842 | -0.330845
-78.92645 | -0.3315386
-78.78322 | -0.3322196
-78.69063 | -0.3328878
-78.57521 | -0.3335433
-78.4686 | -0.3341863
-78.35259 | -0.3348165
-78.2091 | -0.3354339
-78.07774 | -0.3360391
-77.94639 | -0.3366317
-77.82712 | -0.3372117
-77.69498 | -0.3377794
-77.57645 | -0.3383347
-77.41701 | -0.3388772
-77.29456 | -0.3394065
-77.12083 | -0.3399228
-76.99082 | -0.340426
-76.82953 | -0.340916
-76.6672 | -0.3413929
-76.51155 | -0.3418568
-76.34559 | -0.3423078
-76.18974 | -0.3427459
-76.00101 | -0.3431712
-75.85133 | -0.3435837
-75.68209 | -0.3439835
-75.50537 | -0.3443707
-75.34243 | -0.3447453
-75.1613 | -0.3451072
-74.96315 | -0.3454562
-74.78751 | -0.345792
-74.60628 | -0.3461146
-74.42365 | -0.3464241
-74.20324 | -0.3467206
-74.00663 | -0.347004
-73.81091 | -0.3472739
-73.58797 | -0.3475306
-73.38577 | -0.3477743
-73.16578 | -0.3480048
-72.94426 | -0.3482218
-72.69579 | -0.3484259
-72.51157 | -0.3486167
-72.23711 | -0.3487941
-72.03467 | -0.3489584
-71.75938 | -0.3491097
-71.53311 | -0.3492478
-71.28045 | -0.3493728
-71.05371 | -0.3494848
-70.81046 | -0.3495837
-70.5401 | -0.3496696
-70.29014 | -0.3497426
-70.0109 | -0.3498026
-69.75564 | -0.3498492
-69.46843 | -0.3498825
-69.19246 | -0.3499026
-68.89137 | -0.3499095