## Data
H | B
94.2794 | 0.6997333 | Bm_max
93.67362 | 0.6997225 | 0.6997333
93.05195 | 0.6996852 | Bm_min
92.40527 | 0.6996212 | -0.6997333
91.77686 | 0.6995304
91.14205 | 0.6994134 | Data Count
90.46536 | 0.6992703 | 513
89.79725 | 0.6991012
89.14545 | 0.6989058
88.44703 | 0.6986842
87.74766 | 0.6984364
87.05819 | 0.6981622
86.36811 | 0.6978621
85.63601 | 0.6975359
84.91954 | 0.6971829
84.18363 | 0.6968034
83.40356 | 0.6963978
82.66501 | 0.6959662
81.87525 | 0.6955085
81.08388 | 0.6950244
80.27615 | 0.6945148
79.50223 | 0.6939802
78.69534 | 0.6934206
77.87699 | 0.6928359
77.05651 | 0.6922257
76.20666 | 0.6915895
75.367 | 0.6909263
74.51036 | 0.690236
73.61355 | 0.689519
72.72326 | 0.6887756
71.85038 | 0.6880058
70.9211 | 0.6872098
70.02954 | 0.6863876
69.11262 | 0.6855395
68.16681 | 0.6846653
67.24131 | 0.6837655
66.27393 | 0.68284
65.34318 | 0.6818887
64.35898 | 0.6809115
63.37041 | 0.6799085
62.39523 | 0.6788801
61.41042 | 0.6778266
60.43369 | 0.6767482
59.44728 | 0.6756451
58.43778 | 0.6745171
57.43415 | 0.6733642
56.41391 | 0.6721863
55.41759 | 0.6709831
54.36066 | 0.6697545
53.35657 | 0.6685005
52.31445 | 0.6672209
51.25328 | 0.6659156
50.20363 | 0.6645846
49.14148 | 0.6632276
48.0769 | 0.6618445
47.01153 | 0.6604357
45.92616 | 0.659002
44.84755 | 0.6575436
43.80548 | 0.656061
42.70686 | 0.6545542
41.64868 | 0.6530232
40.56355 | 0.6514682
39.50908 | 0.6498895
38.43608 | 0.6482871
37.37489 | 0.6466606
36.27693 | 0.6450097
35.20975 | 0.6433344
34.12296 | 0.6416345
33.03923 | 0.6399098
31.95304 | 0.6381605
30.84136 | 0.6363865
29.75422 | 0.6345883
28.67402 | 0.632766
27.57965 | 0.63092
26.53113 | 0.6290503
25.41537 | 0.6271571
24.35793 | 0.6252405
23.27108 | 0.6233003
22.21489 | 0.6213366
21.13775 | 0.6193502
20.08178 | 0.6173407
19.00817 | 0.6153073
17.93623 | 0.6132503
16.91385 | 0.6111703
15.82958 | 0.6090672
14.77891 | 0.6069404
13.73656 | 0.6047896
12.68037 | 0.6026153
11.64058 | 0.6004177
10.56119 | 0.598197
9.526473 | 0.595953
8.49931 | 0.5936865
7.467832 | 0.591398
6.469236 | 0.5890877
5.462376 | 0.5867558
4.4564 | 0.5844026
3.441154 | 0.5820282
2.468991 | 0.5796328
1.469978 | 0.5772166
0.4813369 | 0.5747787
-0.4898455 | 0.5723192
-1.479271 | 0.5698375
-2.452587 | 0.5673336
-3.437795 | 0.5648075
-4.38811 | 0.5622593
-5.368389 | 0.5596889
-6.334839 | 0.5570965
-7.292143 | 0.5544823
-8.219385 | 0.5518467
-9.162099 | 0.5491899
-10.10422 | 0.5465123
-11.02342 | 0.5438141
-11.93963 | 0.5410956
-12.83414 | 0.5383572
-13.73419 | 0.5355991
-14.63713 | 0.5328212
-15.52479 | 0.530024
-16.41756 | 0.5272077
-17.29159 | 0.5243718
-18.172 | 0.5215165
-19.02671 | 0.5186423
-19.89657 | 0.515749
-20.74589 | 0.5128365
-21.59023 | 0.5099044
-22.44474 | 0.5069525
-23.27125 | 0.5039807
-24.10747 | 0.5009894
-24.93396 | 0.4979793
-25.75594 | 0.4949504
-26.57043 | 0.491903
-27.37473 | 0.4888373
-28.18376 | 0.4857536
-28.95777 | 0.4826518
-29.76729 | 0.4795318
-30.54692 | 0.4763939
-31.31308 | 0.4732383
-32.08729 | 0.4700653
-32.85081 | 0.4668749
-33.62225 | 0.4636668
-34.38717 | 0.4604405
-35.11594 | 0.4571962
-35.8762 | 0.4539341
-36.60247 | 0.4506546
-37.33796 | 0.4473582
-38.08635 | 0.4440452
-38.77459 | 0.4407162
-39.49127 | 0.4373715
-40.19717 | 0.4340116
-40.87494 | 0.4306363
-41.56948 | 0.4272459
-42.25142 | 0.4238406
-42.91526 | 0.4204201
-43.57501 | 0.4169838
-44.25852 | 0.4135312
-44.93234 | 0.4100623
-45.59851 | 0.4065771
-46.27795 | 0.4030754
-46.9326 | 0.3995569
-47.60878 | 0.3960217
-48.25823 | 0.3924702
-48.88781 | 0.3889029
-49.53854 | 0.38532
-50.17416 | 0.3817219
-50.80279 | 0.3781092
-51.42041 | 0.3744821
-52.03504 | 0.370841
-52.63729 | 0.3671865
-53.21501 | 0.363519
-53.80267 | 0.3598387
-54.44195 | 0.3561454
-55.01612 | 0.3524396
-55.58357 | 0.3487214
-56.14967 | 0.3449907
-56.73127 | 0.3412477
-57.26727 | 0.3374923
-57.83482 | 0.3337241
-58.40539 | 0.3299431
-58.93655 | 0.3261502
-59.48125 | 0.3223457
-60.03958 | 0.318529
-60.5892 | 0.3146997
-61.10136 | 0.3108585
-61.63824 | 0.307005
-62.14047 | 0.3031391
-62.68156 | 0.2992613
-63.19892 | 0.295372
-63.71139 | 0.2914715
-64.23753 | 0.2875599
-64.73978 | 0.2836376
-65.24488 | 0.2797047
-65.74973 | 0.2757612
-66.22852 | 0.2718069
-66.73786 | 0.2678421
-67.22998 | 0.263867
-67.73913 | 0.2598815
-68.21492 | 0.2558861
-68.67909 | 0.2518809
-69.16803 | 0.2478663
-69.60254 | 0.2438426
-70.07826 | 0.2398104
-70.54905 | 0.2357698
-70.9851 | 0.2317214
-71.45126 | 0.2276651
-71.88772 | 0.2236008
-72.33296 | 0.2195283
-72.75744 | 0.2154479
-73.18201 | 0.2113598
-73.64559 | 0.2072636
-74.05989 | 0.2031591
-74.48128 | 0.1990461
-74.89464 | 0.1949253
-75.33113 | 0.1907967
-75.74231 | 0.1866602
-76.15186 | 0.1825164
-76.56211 | 0.1783654
-76.97516 | 0.1742075
-77.36449 | 0.1700429
-77.77661 | 0.1658719
-78.15525 | 0.1616948
-78.54576 | 0.1575116
-78.95467 | 0.1533227
-79.32669 | 0.1491282
-79.72885 | 0.1449279
-80.13136 | 0.1407219
-80.49492 | 0.1365104
-80.90576 | 0.1322936
-81.29377 | 0.1280718
-81.67781 | 0.1238453
-82.02679 | 0.1196144
-82.40855 | 0.115379
-82.77552 | 0.1111396
-83.14132 | 0.1068969
-83.5142 | 0.102651
-83.88895 | 0.09840191
-84.21644 | 0.09414973
-84.57736 | 0.08989431
-84.94188 | 0.08563551
-85.29002 | 0.08137368
-85.64407 | 0.07710896
-85.98898 | 0.07284089
-86.31841 | 0.06856944
-86.67413 | 0.06429485
-87.01438 | 0.06001738
-87.38177 | 0.05573727
-87.71931 | 0.0514542
-88.0704 | 0.04716878
-88.36933 | 0.04288199
-88.70244 | 0.03859433
-89.03952 | 0.0343062
-89.35409 | 0.03001757
-89.68039 | 0.02572859
-89.99369 | 0.02143942
-90.30566 | 0.01715059
-90.65559 | 0.01286241
-90.95928 | 0.008574642
-91.28351 | 0.004287201
-91.58269 | 1.914781e-07
-91.91496 | -0.004286365
-92.23091 | -0.008572554
-92.54698 | -0.01285851
-92.85449 | -0.0171438
-93.15352 | -0.02142861
-93.48293 | -0.02571312
-93.79397 | -0.02999685
-94.10768 | -0.03428025
-94.42635 | -0.03856314
-94.74416 | -0.04284523
-95.03995 | -0.04712686
-95.36482 | -0.051408
-95.67074 | -0.05568837
-95.97656 | -0.05996749
-96.30253 | -0.06424516
-96.61198 | -0.06852068
-96.89306 | -0.0727933
-97.21153 | -0.07706286
-97.5083 | -0.08132894
-97.81555 | -0.08559129
-98.11413 | -0.08985027
-98.42902 | -0.09410596
-98.72746 | -0.09835786
-99.03725 | -0.1026059
-99.33003 | -0.1068501
-99.62641 | -0.1110904
-99.91673 | -0.1153267
-100.2363 | -0.1195588
-100.5129 | -0.1237865
-100.8145 | -0.1280094
-101.0993 | -0.1322277
-101.389 | -0.1364414
-101.6903 | -0.14065
-101.9662 | -0.1448532
-102.2423 | -0.1490505
-102.5498 | -0.153242
-102.826 | -0.1574275
-103.0878 | -0.1616066
-103.3922 | -0.1657799
-103.6588 | -0.1699475
-103.9331 | -0.1741088
-104.2301 | -0.178264
-104.4977 | -0.1824127
-104.7584 | -0.1865551
-105.0393 | -0.1906909
-105.2995 | -0.1948196
-105.5847 | -0.1989411
-105.8507 | -0.203055
-106.1059 | -0.2071609
-106.3609 | -0.2112587
-106.6251 | -0.2153478
-106.8713 | -0.2194282
-107.1474 | -0.2235
-107.407 | -0.2275631
-107.6515 | -0.2316172
-107.9122 | -0.2356621
-108.1623 | -0.2396981
-108.4117 | -0.2437256
-108.6801 | -0.2477441
-108.949 | -0.2517536
-109.1998 | -0.2557541
-109.4608 | -0.2597452
-109.7074 | -0.2637266
-109.9617 | -0.2676984
-110.204 | -0.2716604
-110.4726 | -0.2756125
-110.7164 | -0.2795543
-110.9534 | -0.2834858
-111.1864 | -0.2874071
-111.4694 | -0.2913177
-111.6774 | -0.2952177
-111.9361 | -0.2991063
-112.1709 | -0.3029834
-112.3865 | -0.3068488
-112.6151 | -0.3107023
-112.8364 | -0.3145436
-113.0528 | -0.3183725
-113.2804 | -0.322189
-113.4718 | -0.3259927
-113.6769 | -0.3297835
-113.9076 | -0.3335614
-114.1005 | -0.3373268
-114.304 | -0.3410796
-114.5279 | -0.3448199
-114.7232 | -0.3485481
-114.9284 | -0.3522643
-115.1451 | -0.3559685
-115.3331 | -0.3596606
-115.55 | -0.36334
-115.7538 | -0.367006
-115.942 | -0.3706582
-116.1286 | -0.3742962
-116.314 | -0.3779195
-116.4949 | -0.3815275
-116.6554 | -0.3851196
-116.8077 | -0.3886947
-116.9559 | -0.3922533
-117.129 | -0.3957958
-117.3046 | -0.3993227
-117.4539 | -0.4028342
-117.6226 | -0.4063312
-117.7979 | -0.4098137
-117.9537 | -0.4132821
-118.1374 | -0.4167367
-118.3048 | -0.4201769
-118.451 | -0.4236021
-118.6316 | -0.4270122
-118.7355 | -0.4304067
-118.9103 | -0.4337846
-119.0221 | -0.4371452
-119.1576 | -0.4404879
-119.2912 | -0.4438126
-119.4128 | -0.4471193
-119.537 | -0.4504082
-119.6456 | -0.4536794
-119.754 | -0.4569334
-119.8798 | -0.4601704
-120.009 | -0.4633907
-120.12 | -0.4665944
-120.2362 | -0.4697816
-120.3487 | -0.4729524
-120.461 | -0.4761063
-120.583 | -0.479243
-120.6727 | -0.4823619
-120.7737 | -0.4854626
-120.8696 | -0.4885451
-120.9474 | -0.4916092
-121.0415 | -0.4946545
-121.1169 | -0.4976812
-121.1712 | -0.5006889
-121.2518 | -0.5036778
-121.3173 | -0.5066479
-121.3882 | -0.5095998
-121.4737 | -0.5125331
-121.5324 | -0.5154474
-121.6012 | -0.5183428
-121.6459 | -0.5212193
-121.661 | -0.5240763
-121.744 | -0.5269131
-121.7731 | -0.5297292
-121.7901 | -0.5325243
-121.8239 | -0.5352982
-121.8541 | -0.5380511
-121.8676 | -0.5407837
-121.8845 | -0.5434958
-121.9203 | -0.5461877
-121.9133 | -0.5488597
-121.9421 | -0.5515114
-121.9414 | -0.5541425
-121.9639 | -0.556753
-121.9669 | -0.5593433
-121.9793 | -0.561913
-121.9636 | -0.5644616
-121.9392 | -0.566989
-121.9285 | -0.5694949
-121.9013 | -0.5719787
-121.8641 | -0.5744401
-121.8099 | -0.5768789
-121.7793 | -0.5792953
-121.7363 | -0.5816892
-121.7013 | -0.5840605
-121.6436 | -0.5864097
-121.597 | -0.5887371
-121.5366 | -0.5910424
-121.4855 | -0.5933258
-121.4333 | -0.5955876
-121.3674 | -0.5978277
-121.3165 | -0.6000463
-121.2632 | -0.6022434
-121.1927 | -0.6044189
-121.0984 | -0.6065728
-121.0376 | -0.6087046
-120.9634 | -0.6108138
-120.871 | -0.6128997
-120.7495 | -0.6149618
-120.6352 | -0.6169998
-120.5192 | -0.6190133
-120.3884 | -0.6210024
-120.2578 | -0.6229668
-120.1276 | -0.6249066
-120.0039 | -0.6268226
-119.8584 | -0.628715
-119.719 | -0.6305838
-119.5628 | -0.6324291
-119.4302 | -0.6342514
-119.2808 | -0.6360509
-119.1287 | -0.6378269
-118.9699 | -0.6395794
-118.798 | -0.6413083
-118.6481 | -0.6430133
-118.4749 | -0.6446944
-118.2797 | -0.6463514
-118.1104 | -0.6479839
-117.9149 | -0.6495918
-117.7094 | -0.6511753
-117.526 | -0.6527344
-117.3004 | -0.6542686
-117.1087 | -0.6557779
-116.8829 | -0.6572626
-116.6582 | -0.6587227
-116.4376 | -0.6601584
-116.2051 | -0.66157
-115.969 | -0.6629568
-115.7349 | -0.6643188
-115.4958 | -0.6656561
-115.2421 | -0.6669684
-114.9607 | -0.6682551
-114.7151 | -0.6695164
-114.4447 | -0.6707525
-114.164 | -0.671963
-113.8609 | -0.673148
-113.5801 | -0.6743073
-113.2872 | -0.6754409
-112.9635 | -0.6765493
-112.672 | -0.6776318
-112.3677 | -0.6786884
-112.0439 | -0.6797196
-111.7165 | -0.6807257
-111.3831 | -0.6817064
-111.0512 | -0.6826615
-110.709 | -0.6835908
-110.3578 | -0.6844945
-109.9812 | -0.6853726
-109.6317 | -0.6862251
-109.2721 | -0.687052
-108.8921 | -0.6878532
-108.5186 | -0.6886287
-108.1193 | -0.6893788
-107.7341 | -0.6901028
-107.3233 | -0.6908007
-106.9239 | -0.6914722
-106.5207 | -0.6921173
-106.0779 | -0.6927362
-105.6526 | -0.6933287
-105.2073 | -0.6938946
-104.7652 | -0.6944344
-104.3159 | -0.6949477
-103.8657 | -0.6954344
-103.3924 | -0.6958945
-102.9233 | -0.6963282
-102.4507 | -0.6967358
-101.9353 | -0.6971178
-101.4455 | -0.6974739
-100.9509 | -0.6978041
-100.4496 | -0.6981081
-99.93951 | -0.6983861
-99.40369 | -0.6986387
-98.86139 | -0.6988654
-98.30875 | -0.699066
-97.76491 | -0.6992405
-97.198 | -0.699389
-96.62218 | -0.6995111
-96.06272 | -0.6996066
-95.47065 | -0.6996752
-94.89454 | -0.6997175
-94.2794 | -0.6997333