## Data
H | B
201.3911 | 1.249803 | Bm_max
200.0497 | 1.249787 | 1.249803
198.6575 | 1.249723 | Bm_min
197.1765 | 1.249611 | -1.249803
195.6294 | 1.249451
194.0078 | 1.249241 | Data Count
192.318 | 1.248983 | 513
190.5424 | 1.248676
188.7174 | 1.248321
186.8263 | 1.247918
184.8565 | 1.247468
182.8533 | 1.246971
180.798 | 1.246428
178.6653 | 1.245839
176.4961 | 1.245204
174.2703 | 1.244524
171.983 | 1.2438
169.6183 | 1.24303
167.2076 | 1.242215
164.7548 | 1.241352
162.2355 | 1.240442
159.6497 | 1.239485
157.0268 | 1.23848
154.3295 | 1.237428
151.628 | 1.23633
148.8753 | 1.235185
146.0927 | 1.233994
143.281 | 1.232757
140.4525 | 1.231474
137.5679 | 1.230145
134.6728 | 1.22877
131.7605 | 1.227349
128.8259 | 1.225882
125.9181 | 1.224369
122.9432 | 1.22281
119.9742 | 1.221204
116.9794 | 1.219551
114.0185 | 1.21785
111.0129 | 1.216103
108.0577 | 1.214307
105.0744 | 1.212465
102.1525 | 1.210577
99.20703 | 1.208643
96.29942 | 1.206665
93.40502 | 1.204644
90.5594 | 1.202579
87.73108 | 1.200472
84.94593 | 1.198321
82.16665 | 1.196127
79.37215 | 1.193888
76.62547 | 1.191604
73.90872 | 1.189273
71.21951 | 1.186895
68.54531 | 1.184471
65.88251 | 1.182
63.29057 | 1.179483
60.68596 | 1.17692
58.17487 | 1.174313
55.67037 | 1.171663
53.25417 | 1.16897
50.82726 | 1.166234
48.47158 | 1.163455
46.09253 | 1.160633
43.76809 | 1.157768
41.50977 | 1.154859
39.2714 | 1.151907
37.08189 | 1.148911
34.89359 | 1.145871
32.74562 | 1.142787
30.63289 | 1.139659
28.52018 | 1.136486
26.4749 | 1.133269
24.45618 | 1.130009
22.46737 | 1.126706
20.5317 | 1.123359
18.63161 | 1.119971
16.75999 | 1.116542
14.92865 | 1.113071
13.09933 | 1.10956
11.32652 | 1.106007
9.590741 | 1.102413
7.86656 | 1.098778
6.164741 | 1.095102
4.480013 | 1.091384
2.861833 | 1.087625
1.213175 | 1.083825
-0.3735203 | 1.079983
-1.947489 | 1.076099
-3.476512 | 1.072175
-5.011175 | 1.068209
-6.505772 | 1.064201
-7.983277 | 1.060152
-9.432216 | 1.056064
-10.85627 | 1.051936
-12.26345 | 1.047769
-13.65337 | 1.043564
-14.99397 | 1.039321
-16.32161 | 1.035039
-17.64204 | 1.03072
-18.91183 | 1.026363
-20.22382 | 1.021968
-21.44712 | 1.017534
-22.69681 | 1.013061
-23.92583 | 1.008549
-25.13716 | 1.003999
-26.31912 | 0.9994106
-27.50314 | 0.9947829
-28.65698 | 0.9901168
-29.81488 | 0.9854136
-30.93537 | 0.9806737
-32.04983 | 0.9758974
-33.14778 | 0.9710855
-34.19436 | 0.966238
-35.26355 | 0.9613556
-36.32009 | 0.9564385
-37.3664 | 0.9514861
-38.37118 | 0.9464975
-39.38365 | 0.9414726
-40.37438 | 0.936411
-41.36787 | 0.9313132
-42.32645 | 0.92618
-43.30288 | 0.9210118
-44.25685 | 0.9158085
-45.19128 | 0.9105711
-46.11938 | 0.9052999
-47.04905 | 0.8999948
-47.9568 | 0.8946557
-48.86668 | 0.8892828
-49.74765 | 0.8838761
-50.6337 | 0.8784364
-51.48174 | 0.8729638
-52.35761 | 0.867459
-53.1991 | 0.861922
-54.03155 | 0.856353
-54.86456 | 0.8507522
-55.68371 | 0.8451196
-56.50331 | 0.8394554
-57.31452 | 0.8337592
-58.11675 | 0.8280308
-58.90558 | 0.8222702
-59.69896 | 0.816478
-60.48144 | 0.8106541
-61.25302 | 0.8047987
-62.01568 | 0.7989126
-62.80509 | 0.7929965
-63.56003 | 0.7870506
-64.30212 | 0.7810752
-65.05244 | 0.7750709
-65.77026 | 0.7690383
-66.5327 | 0.7629782
-67.25649 | 0.7568907
-67.96123 | 0.7507756
-68.67856 | 0.7446328
-69.42172 | 0.7384621
-70.10312 | 0.7322639
-70.81238 | 0.7260384
-71.5117 | 0.7197854
-72.2159 | 0.7135048
-72.95272 | 0.7071959
-73.6451 | 0.7008582
-74.33177 | 0.6944917
-75.02605 | 0.6880965
-75.71902 | 0.6816735
-76.40415 | 0.6752246
-77.06394 | 0.6687509
-77.74811 | 0.6622532
-78.38086 | 0.6557321
-79.0374 | 0.649188
-79.71188 | 0.6426215
-80.38345 | 0.6360325
-81.04317 | 0.6294209
-81.72426 | 0.6227862
-82.37706 | 0.6161281
-83.05157 | 0.6094465
-83.72262 | 0.6027409
-84.38882 | 0.5960112
-85.05227 | 0.5892576
-85.71992 | 0.58248
-86.38185 | 0.5756783
-87.06163 | 0.5688528
-87.69168 | 0.5620042
-88.35533 | 0.5551338
-89.01311 | 0.5482425
-89.64554 | 0.5413314
-90.3009 | 0.5344015
-90.95001 | 0.5274536
-91.59041 | 0.5204882
-92.21024 | 0.5135059
-92.83441 | 0.5065065
-93.501 | 0.4994895
-94.10854 | 0.4924543
-94.77447 | 0.4854004
-95.44184 | 0.4783274
-96.09602 | 0.4712353
-96.73684 | 0.4641241
-97.43381 | 0.4569939
-98.09827 | 0.4498452
-98.76586 | 0.4426785
-99.42799 | 0.435495
-100.1043 | 0.4282958
-100.7528 | 0.4210816
-101.3922 | 0.4138531
-102.053 | 0.4066111
-102.708 | 0.3993556
-103.3798 | 0.3920859
-104.0145 | 0.3848016
-104.684 | 0.377502
-105.3278 | 0.3701867
-106.0232 | 0.3628554
-106.6848 | 0.3555083
-107.3807 | 0.3481456
-108.0645 | 0.3407686
-108.7368 | 0.3333781
-109.42 | 0.3259744
-110.106 | 0.3185587
-110.8069 | 0.3111321
-111.4768 | 0.3036954
-112.1742 | 0.2962493
-112.8716 | 0.2887935
-113.5252 | 0.2813284
-114.2341 | 0.2738538
-114.9365 | 0.266369
-115.6481 | 0.2588733
-116.3601 | 0.2513663
-117.0574 | 0.2438482
-117.7832 | 0.2363193
-118.5158 | 0.2287804
-119.2358 | 0.2212322
-119.9718 | 0.2136752
-120.7187 | 0.20611
-121.4393 | 0.198538
-122.1829 | 0.1909599
-122.9246 | 0.1833753
-123.6554 | 0.1757843
-124.3864 | 0.1681875
-125.1534 | 0.160585
-125.9057 | 0.1529769
-126.6757 | 0.1453635
-127.4273 | 0.1377445
-128.1998 | 0.1301201
-128.9452 | 0.1224912
-129.7042 | 0.1148579
-130.4631 | 0.1072204
-131.2336 | 0.09957886
-132.0162 | 0.0919335
-132.8041 | 0.08428483
-133.5845 | 0.07663322
-134.3837 | 0.06897928
-135.1718 | 0.06132366
-135.9721 | 0.05366632
-136.7712 | 0.04600719
-137.5696 | 0.03834611
-138.3644 | 0.03068297
-139.164 | 0.02301782
-139.939 | 0.01535077
-140.7363 | 0.00768187
-141.5439 | 1.162454e-05
-142.3569 | -0.00765919
-143.1537 | -0.01533017
-143.9652 | -0.02300124
-144.798 | -0.03067215
-145.6193 | -0.03834223
-146.4225 | -0.04601113
-147.2351 | -0.05367864
-148.0187 | -0.06134433
-148.8061 | -0.06900745
-149.6315 | -0.07666742
-150.4143 | -0.08432391
-151.1994 | -0.09197626
-151.9866 | -0.09962367
-152.7518 | -0.1072657
-153.529 | -0.1149022
-154.316 | -0.122533
-155.078 | -0.1301578
-155.8813 | -0.1377764
-156.6355 | -0.1453883
-157.4072 | -0.1529935
-158.1799 | -0.1605923
-158.9515 | -0.1681853
-159.7328 | -0.1757731
-160.5224 | -0.183356
-161.3015 | -0.1909347
-162.0648 | -0.1985094
-162.8426 | -0.2060795
-163.6241 | -0.2136437
-164.3854 | -0.2212007
-165.1328 | -0.2287492
-165.8812 | -0.2362883
-166.6113 | -0.2438168
-167.3453 | -0.251334
-168.0562 | -0.2588399
-168.7816 | -0.2663344
-169.4644 | -0.2738174
-170.1849 | -0.2812895
-170.8994 | -0.2887515
-171.6246 | -0.2962032
-172.3276 | -0.3036451
-173.0489 | -0.3110773
-173.7545 | -0.3184993
-174.4483 | -0.3259106
-175.1474 | -0.3333102
-175.8488 | -0.3406972
-176.5047 | -0.3480711
-177.1571 | -0.3554313
-177.8501 | -0.3627773
-178.4971 | -0.370109
-179.1484 | -0.3774259
-179.7905 | -0.3847277
-180.4179 | -0.3920143
-181.0409 | -0.399286
-181.6865 | -0.4065429
-182.2945 | -0.413785
-182.9326 | -0.4210119
-183.5624 | -0.4282236
-184.1896 | -0.43542
-184.778 | -0.4426007
-185.3978 | -0.4497652
-185.9823 | -0.4569131
-186.5964 | -0.4640441
-187.1564 | -0.4711584
-187.7444 | -0.4782556
-188.3181 | -0.4853348
-188.8619 | -0.4923953
-189.4263 | -0.4994364
-189.9555 | -0.5064576
-190.5002 | -0.5134587
-191.0136 | -0.5204393
-191.5433 | -0.5273988
-192.0441 | -0.5343374
-192.5569 | -0.5412552
-193.0947 | -0.5481523
-193.5658 | -0.5550288
-194.0778 | -0.5618845
-194.5408 | -0.5687191
-195.0526 | -0.5755327
-195.5312 | -0.582325
-196.0123 | -0.5890956
-196.4664 | -0.5958446
-196.939 | -0.6025722
-197.3981 | -0.6092783
-197.8557 | -0.615963
-198.317 | -0.6226259
-198.7537 | -0.6292663
-199.1994 | -0.6358838
-199.6255 | -0.6424778
-200.0442 | -0.649048
-200.4578 | -0.6555937
-200.8582 | -0.6621135
-201.22 | -0.6686066
-201.6126 | -0.6750722
-201.9346 | -0.6815097
-202.2961 | -0.6879195
-202.6474 | -0.6943014
-202.9728 | -0.700655
-203.3375 | -0.7069804
-203.6399 | -0.7132786
-203.9903 | -0.7195506
-204.3275 | -0.7257975
-204.701 | -0.73202
-205.0477 | -0.7382189
-205.4024 | -0.7443944
-205.7556 | -0.7505461
-206.1127 | -0.7566725
-206.4442 | -0.7627725
-206.7438 | -0.7688447
-207.0238 | -0.7748873
-207.2927 | -0.7808988
-207.5621 | -0.7868782
-207.7991 | -0.7928249
-208.0198 | -0.7987385
-208.2301 | -0.804619
-208.4528 | -0.8104672
-208.6904 | -0.8162836
-208.921 | -0.8220691
-209.1513 | -0.8278251
-209.4242 | -0.8335527
-209.6636 | -0.8392519
-209.9301 | -0.8449224
-210.1532 | -0.8505635
-210.398 | -0.8561744
-210.6247 | -0.8617541
-210.836 | -0.8673013
-211.0276 | -0.8728149
-211.1868 | -0.8782942
-211.3625 | -0.8837386
-211.5217 | -0.8891478
-211.68 | -0.8945215
-211.8339 | -0.89986
-212.0066 | -0.9051644
-212.1385 | -0.9104347
-212.3165 | -0.9156711
-212.4795 | -0.9208744
-212.6268 | -0.9260442
-212.7752 | -0.9311795
-212.9123 | -0.9362795
-213.0497 | -0.9413438
-213.1711 | -0.9463712
-213.294 | -0.9513612
-213.3999 | -0.9563135
-213.538 | -0.9612287
-213.6298 | -0.9661068
-213.7468 | -0.9709483
-213.8834 | -0.9757533
-213.9754 | -0.9805221
-214.1257 | -0.9852552
-214.2305 | -0.9899527
-214.3623 | -0.9946143
-214.4939 | -0.9992398
-214.638 | -1.003829
-214.7824 | -1.008382
-214.8839 | -1.012897
-215.0007 | -1.017374
-215.1144 | -1.021814
-215.2174 | -1.026214
-215.3296 | -1.030576
-215.4235 | -1.034897
-215.504 | -1.039178
-215.6016 | -1.043418
-215.6832 | -1.047617
-215.7661 | -1.051776
-215.8519 | -1.055893
-215.9552 | -1.059971
-216.0608 | -1.06401
-216.1809 | -1.06801
-216.3153 | -1.071971
-216.4348 | -1.075894
-216.5934 | -1.079779
-216.7139 | -1.083626
-216.8688 | -1.087434
-217.0241 | -1.091201
-217.1241 | -1.094928
-217.2494 | -1.098613
-217.3359 | -1.102254
-217.4258 | -1.105853
-217.5154 | -1.109407
-217.6253 | -1.112917
-217.7117 | -1.116383
-217.805 | -1.119807
-217.9322 | -1.123187
-218.031 | -1.126526
-218.1662 | -1.129822
-218.3002 | -1.133077
-218.4455 | -1.136289
-218.5927 | -1.13946
-218.7267 | -1.142589
-218.8598 | -1.145677
-219.0171 | -1.148721
-219.1617 | -1.151723
-219.2886 | -1.154681
-219.4096 | -1.157595
-219.5295 | -1.160465
-219.6514 | -1.16329
-219.7649 | -1.166072
-219.9023 | -1.168809
-220.0167 | -1.171502
-220.1379 | -1.17415
-220.2589 | -1.176754
-220.3696 | -1.179314
-220.4835 | -1.181828
-220.5808 | -1.184298
-220.6849 | -1.186722
-220.774 | -1.189101
-220.8694 | -1.191436
-220.979 | -1.193726
-221.0529 | -1.195972
-221.1392 | -1.198173
-221.2346 | -1.200331
-221.3071 | -1.202445
-221.3632 | -1.204515
-221.4405 | -1.20654
-221.4813 | -1.208519
-221.5004 | -1.210453
-221.5116 | -1.21234
-221.502 | -1.21418
-221.4552 | -1.215973
-221.4112 | -1.217718
-221.3592 | -1.219416
-221.2566 | -1.221068
-221.1801 | -1.222673
-221.1063 | -1.224234
-220.9851 | -1.225749
-220.8717 | -1.22722
-220.7597 | -1.228648
-220.6198 | -1.230031
-220.4331 | -1.231369
-220.2465 | -1.232663
-220.0215 | -1.23391
-219.7465 | -1.235109
-219.4616 | -1.23626
-219.1062 | -1.237363
-218.7329 | -1.238417
-218.3425 | -1.239425
-217.9153 | -1.240385
-217.4672 | -1.241299
-217.0237 | -1.242168
-216.5099 | -1.242992
-215.9997 | -1.243769
-215.4347 | -1.244501
-214.7918 | -1.245185
-214.1385 | -1.245821
-213.4182 | -1.24641
-212.6776 | -1.24695
-211.8569 | -1.247443
-211.0342 | -1.247888
-210.1206 | -1.248285
-209.1973 | -1.248635
-208.2342 | -1.248939
-207.2094 | -1.249197
-206.1418 | -1.249409
-205.033 | -1.249575
-203.8896 | -1.249697
-202.6706 | -1.249773
-201.3911 | -1.249803