## Data
H | B
62.80323 | 0.2499067062 | Bm_max
62.48375 | 0.2499033887 | 0.2499067062
62.15258 | 0.2498887093 | Bm_min
61.82199 | 0.249866759 | -0.2499067062
61.49082 | 0.2498333744
61.13437 | 0.2497925733 | Data Count
60.79527 | 0.2497402709 | 513
60.45596 | 0.2496804839
60.11039 | 0.2496094251
59.75781 | 0.2495309226
59.41036 | 0.2494411978
59.03635 | 0.2493440566
58.67087 | 0.2492355248
58.29168 | 0.249119553
57.94082 | 0.248992168
57.57343 | 0.2488574395
57.1887 | 0.2487113353
56.79336 | 0.2485580574
56.40091 | 0.2483934676
56.03379 | 0.2482217721
55.63408 | 0.2480384289
55.22883 | 0.2478478699
54.82292 | 0.2476457532
54.42395 | 0.2474364154
54.01416 | 0.247215736
53.61016 | 0.2469879632
53.18834 | 0.2467487219
52.7746 | 0.2465021422
52.34476 | 0.2462440168
51.90996 | 0.2459785243
51.48107 | 0.2457014652
51.05388 | 0.245417359
50.61072 | 0.2451220124
50.17945 | 0.2448199751
49.72151 | 0.2445064864
49.28218 | 0.2441862276
48.82433 | 0.243854503
48.3848 | 0.2435160715
47.91992 | 0.2431662888
47.46119 | 0.2428098273
47.00145 | 0.2424418098
46.53341 | 0.2420669647
46.06546 | 0.2416802123
45.57507 | 0.2412864981
45.08866 | 0.2408811061
44.61044 | 0.2404690579
44.1344 | 0.2400453648
43.6291 | 0.2396150479
43.13624 | 0.2391732179
42.63671 | 0.2387251956
42.15067 | 0.2382657971
41.65185 | 0.2378000282
41.14256 | 0.2373228176
40.63474 | 0.2368392913
40.11468 | 0.2363443304
39.59767 | 0.2358433111
39.08877 | 0.2353307924
38.58463 | 0.2348120681
38.05567 | 0.2342818443
37.53175 | 0.2337452737
36.99754 | 0.233197497
36.46447 | 0.2326435619
35.93809 | 0.2320784025
35.40432 | 0.2315070754
34.84712 | 0.2309245291
34.31439 | 0.2303358642
33.77648 | 0.2297359654
33.24029 | 0.2291297897
32.67277 | 0.2285122696
32.12125 | 0.2278884494
31.57413 | 0.227253508
30.98569 | 0.2266124394
30.44803 | 0.2259600246
29.88585 | 0.2253014384
29.31052 | 0.2246316631
28.76016 | 0.223956029
28.18594 | 0.2232694898
27.62096 | 0.2225769382
27.06545 | 0.2218736804
26.49743 | 0.2211642714
25.91701 | 0.2204442714
25.3408 | 0.2197180551
24.76151 | 0.2189812517
24.16934 | 0.2182383583
23.5909 | 0.2174851904
23.02676 | 0.216725951
22.46468 | 0.2159564589
21.87172 | 0.2151809475
21.29027 | 0.2143952454
20.68324 | 0.2136035677
20.10235 | 0.2128019135
19.53235 | 0.2119943871
18.93917 | 0.2111769389
18.34975 | 0.2103535108
17.76538 | 0.2095201459
17.17544 | 0.2086811339
16.56449 | 0.2078324398
15.99838 | 0.2069781737
15.38934 | 0.2061143263
14.79332 | 0.2052445762
14.21064 | 0.2043650732
13.60065 | 0.2034797639
13.01046 | 0.2025847131
12.41373 | 0.2016838942
11.83851 | 0.2007735087
11.22692 | 0.1998573747
10.63414 | 0.1989318803
10.03586 | 0.1980003573
9.429151 | 0.1970597356
8.845221 | 0.1961131011
8.243881 | 0.1951577172
7.657302 | 0.1941965245
7.059664 | 0.1932266029
6.468819 | 0.1922509192
5.880696 | 0.1912667018
5.290341 | 0.1902766337
4.700329 | 0.1892781622
4.107792 | 0.1882737776
3.514446 | 0.1872611719
2.920167 | 0.1862426885
2.33837 | 0.1852163611
1.729110101 | 0.184184111
1.162761 | 0.1831439668
0.5870691 | 0.1820979408
0.005051217 | 0.1810441396
-0.5816010676 | 0.1799845919
-1.173354 | 0.1789172241
-1.750296 | 0.1778440586
-2.344819 | 0.17676314
-2.923796522 | 0.1756764978
-3.519399 | 0.1745822644
-4.089769 | 0.1734823976
-4.663647 | 0.1723750697
-5.223572 | 0.1712622312
-5.802721 | 0.1701421888
-6.391604 | 0.1690169159
-6.959155 | 0.1678841641
-7.519865 | 0.1667461617
-8.113211 | 0.1656006028
-8.687824 | 0.1644498161
-9.249097395 | 0.1632915625
-9.797841 | 0.1621282135
-10.37827 | 0.1609577346
-10.91924 | 0.1597823738
-11.5026 | 0.158600077
-12.0628 | 0.1574127408
-12.59744 | 0.1562184779
-13.16595 | 0.1550192221
-13.726 | 0.1538132483
-14.26917 | 0.152602496
-14.82603 | 0.1513850461
-15.36924 | 0.1501627422
-15.91864 | 0.1489338952
-16.47965 | 0.1477002292
-17.01235 | 0.1464602458
-17.55197 | 0.1452155278
-18.07968 | 0.1439647296
-18.61008 | 0.142709163
-19.15809 | 0.1414475779
-19.68092 | 0.1401811787
-20.20737 | 0.1389088268
-20.7365 | 0.137631658
-21.27217 | 0.1363487832
-21.79277 | 0.135061089
-22.3128 | 0.1337678183
-22.84881 | 0.1324697445
-23.3632 | 0.1311660267
-23.87779 | 0.1298577427
-24.38907 | 0.1285440869
-24.90853 | 0.1272258112
-25.40625 | 0.1259024027
-25.9114 | 0.1245743867
-26.43201 | 0.1232413428
-26.93356 | 0.1219037353
-27.41345 | 0.1205611491
-27.90959 | 0.1192143043
-28.39959 | 0.1178627449
-28.90601 | 0.1165069437
-29.3871 | 0.1151467219
-29.87351 | 0.1137821032
-30.35701 | 0.1124131665
-30.83388 | 0.1110402526
-31.32718 | 0.1096632165
-31.79503 | 0.1082821901
-32.28015 | 0.1068972053
-32.75096 | 0.105508255
-33.22306 | 0.104115067
-33.67686 | 0.1027181901
-34.13144 | 0.1013171933
-34.58662 | 0.099912642
-35.04924 | 0.0985042901
-35.52354 | 0.0970926001
-35.97249 | 0.0956770306
-36.42406 | 0.0942581242
-36.8708 | 0.0928353902
-37.31893 | 0.0914095024
-37.75961 | 0.0899799683
-38.21626 | 0.0885474061
-38.63754 | 0.08711132
-39.08053 | 0.0856724395
-39.50552 | 0.0842300793
-39.92659 | 0.0827849411
-40.34942 | 0.0813365899
-40.77911 | 0.0798854808
-41.22789 | 0.0784310975
-41.62311 | 0.0769741564
-42.05028 | 0.0755140988
-42.46205 | 0.0740514262
-42.87564 | 0.072585742
-43.28408 | 0.0711175498
-43.69288 | 0.0696463334
-44.08955 | 0.0681728933
-44.4923 | 0.0666964839
-44.88963 | 0.0652179318
-45.2746 | 0.0637364886
-45.68618 | 0.0622529468
-46.0877 | 0.0607668033
-46.47063 | 0.0592786048
-46.84683 | 0.0577877228
-47.24178 | 0.056294962
-47.60843 | 0.0547997429
-47.99779 | 0.0533027888
-48.37406 | 0.0518035331
-48.73748 | 0.050302723
-49.10774 | 0.0487996831
-49.47898 | 0.0472951181
-49.84848 | 0.045788449
-50.20966 | 0.0442805261
-50.58735 | 0.042770663
-50.92294 | 0.0412595315
-51.27042 | 0.0397465272
-51.64889 | 0.0382322333
-51.9884 | 0.0367161111
-52.32742 | 0.0351990774
-52.68532 | 0.0336803552
-53.01834 | 0.0321608804
-53.36559 | 0.0306398053
-53.70768 | 0.0291177552
-54.0415 | 0.0275945098
-54.38395 | 0.0260702679
-54.73425 | 0.0245446252
-55.06217 | 0.0230181258
-55.37316 | 0.0214905995
-55.70661 | 0.0199626748
-56.02288 | 0.0184335949
-56.34944 | 0.0169041097
-56.66558 | 0.0153735477
-56.99737 | 0.013842611
-57.30809 | 0.0123109758
-57.62078 | 0.0107788831
-57.91319 | 0.009246109
-58.22658 | 0.0077130434
-58.54145 | 0.0061794847
-58.83837 | 0.0046458044
-59.1408 | 0.003111808
-59.43201 | 0.001577694
-59.73621 | 4.41688e-05
-60.00368 | -0.0014907492
-60.29248 | -0.0030235901
-60.57922 | -0.0045583139
-60.87886 | -0.0060908413
-61.15938 | -0.0076249329
-61.43079 | -0.0091564987
-61.70366 | -0.0106897571
-61.98221 | -0.0122205682
-62.25098 | -0.01375295
-62.51225 | -0.0152827065
-62.77962 | -0.0168135641
-63.03478 | -0.0183417021
-63.30681 | -0.0198712465
-63.5578 | -0.0213982795
-63.81141 | -0.0229262834
-64.07391 | -0.0244515761
-64.33593 | -0.02597768
-64.56282 | -0.0275010927
-64.82757 | -0.0290255566
-65.07272 | -0.0305469201
-65.33058 | -0.0320690509
-65.57699 | -0.0335879787
-65.81915 | -0.0351077262
-66.03795 | -0.0366242063
-66.29718 | -0.0381413445
-66.52345 | -0.0396548189
-66.75095 | -0.0411688662
-67.00167 | -0.0426791024
-67.22765 | -0.0441901321
-67.44903 | -0.0456972118
-67.67076 | -0.0472049483
-67.90351 | -0.0487087503
-68.12025 | -0.0502129855
-68.3467 | -0.0517131726
-68.55755 | -0.053213572
-68.77529 | -0.0547097994
-68.97805 | -0.056206133
-69.20013 | -0.0576981639
-69.39963 | -0.0591901458
-69.61244 | -0.0606776381
-69.81454 | -0.0621649389
-69.99955 | -0.0636477527
-70.21055 | -0.0651302813
-70.40784 | -0.0666082523
-70.61543 | -0.0680858346
-70.80137 | -0.0695588567
-71.01217 | -0.0710313913
-71.18933 | -0.072499128
-71.37147 | -0.0739661449
-71.57008 | -0.0754282659
-71.74567 | -0.0768896349
-71.93419 | -0.0783460828
-72.11954 | -0.0798019
-72.28557 | -0.0812526033
-72.47241 | -0.0827024842
-72.6458 | -0.0841471098
-72.82838 | -0.0855909858
-72.99693 | -0.0870293905
-73.17056 | -0.088466847
-73.34179 | -0.0898985378
-73.492 | -0.0913290109
-73.64959 | -0.0927538574
-73.79676 | -0.0941775396
-73.96657 | -0.0955956331
-74.10624 | -0.0970123224
-74.2842 | -0.09842319
-74.41855 | -0.0998325625
-74.57019 | -0.1012359713
-74.73354 | -0.1026375943
-74.86684 | -0.1040331201
-75.02203 | -0.1054268075
-75.16221 | -0.106814211
-75.29898 | -0.1081996012
-75.42612 | -0.1095785641
-75.55397 | -0.1109555257
-75.69298 | -0.1123261375
-75.83733 | -0.1136949354
-75.95694 | -0.1150571502
-76.09774 | -0.1164173773
-76.22664 | -0.1177707874
-76.32997 | -0.1191221017
-76.45716 | -0.1204666653
-76.57925 | -0.1218089204
-76.71386 | -0.1231442822
-76.82521 | -0.1244773214
-76.9332 | -0.1258034331
-77.0317 | -0.127127172
-77.144 | -0.1284438219
-77.24709 | -0.1297579648
-77.36633 | -0.1310648813
-77.48221 | -0.1323692166
-77.57667 | -0.1336661363
-77.68085 | -0.134960329
-77.78693 | -0.1362471751
-77.87329 | -0.1375311316
-77.95759 | -0.1388076452
-78.05555 | -0.1400810702
-78.1247 | -0.1413470095
-78.22178 | -0.1426098541
-78.30863 | -0.1438652302
-78.3933 | -0.1451174273
-78.48743 | -0.1463623069
-78.56202 | -0.1476037404
-78.63953 | -0.1488374956
-78.7153 | -0.1500676555
-78.79016 | -0.1512900815
-78.87046 | -0.1525089021
-78.94339 | -0.1537198497
-79.00871 | -0.1549270707
-79.07438 | -0.1561264123
-79.12913 | -0.1573218724
-79.18926 | -0.1585092036
-79.24031 | -0.1596925918
-79.30279 | -0.1608679533
-79.36303 | -0.1620392369
-79.42647 | -0.1632024809
-79.47524 | -0.1643615197
-79.53247 | -0.1655123096
-79.57472 | -0.1666589134
-79.60517 | -0.1677971869
-79.65149 | -0.1689312514
-79.70105 | -0.1700569109
-79.73435 | -0.1711781304
-79.76431 | -0.1722908734
-79.80725 | -0.1733991928
-79.85462 | -0.1744990151
-79.86499 | -0.1755944191
-79.88907 | -0.1766813617
-79.92999 | -0.177763771
-79.95456 | -0.1788373952
-79.97416 | -0.1799064203
-79.98632 | -0.1809665961
-79.99613 | -0.1820220131
-80.03178 | -0.18306846
-80.04063 | -0.1841101014
-80.04666 | -0.1851426007
-80.05995 | -0.1861702143
-80.06675 | -0.18718873
-80.07133 | -0.1882022576
-80.07447 | -0.1892067152
-80.0561 | -0.1902060679
-80.07557 | -0.1911962048
-80.07378 | -0.1921812574
-80.05917 | -0.1931569049
-80.04303 | -0.1941273569
-80.04409 | -0.1950883564
-80.032 | -0.1960438796
-79.99703 | -0.1969901904
-79.97418 | -0.1979308478
-79.97577 | -0.1988620597
-79.9425 | -0.1997879054
-79.91938 | -0.200704084
-79.9002 | -0.2016146322
-79.87585 | -0.2025156073
-79.83074 | -0.2034107739
-79.80926 | -0.2042965621
-79.76102 | -0.2051764585
-79.73449 | -0.2060469018
-79.67042 | -0.2069114014
-79.63263 | -0.2077661955
-79.57707 | -0.2086150964
-79.51614 | -0.2094543467
-79.47747 | -0.2102876874
-79.42193 | -0.2111113172
-79.38174 | -0.211928923
-79.33361 | -0.2127366464
-79.28221 | -0.2135384912
-79.21694 | -0.2143303418
-79.15409 | -0.2151161411
-79.07322 | -0.2158919735
-78.99684 | -0.2166617275
-78.93598 | -0.2174213817
-78.85703 | -0.2181747007
-78.77076 | -0.2189178337
-78.68328 | -0.2196545772
-78.60743 | -0.220380862
-78.52279 | -0.2211005701
-78.43613 | -0.2218098717
-78.34556 | -0.2225126884
-78.25172 | -0.2232053003
-78.16278 | -0.2238914888
-78.05182 | -0.2245672098
-77.97213 | -0.2252362002
-77.85569 | -0.2258947252
-77.74932 | -0.2265467416
-77.64498 | -0.227188519
-77.53636 | -0.2278237038
-77.4179 | -0.2284486008
-77.30765 | -0.2290668372
-77.19025 | -0.2296746588
-77.07297 | -0.2302756452
-76.92437 | -0.2308662374
-76.80741 | -0.231450003
-76.6969 | -0.2320232687
-76.55308 | -0.2325895691
-76.42798 | -0.2331454362
-76.28613 | -0.2336940472
-76.1457 | -0.2342322832
-75.99441 | -0.2347633859
-75.86688 | -0.2352839193
-75.70992 | -0.2357970882
-75.53654 | -0.2362996487
-75.39094 | -0.2367947624
-75.23131 | -0.2372793605
-75.07389 | -0.2377566039
-74.89307 | -0.2382231061
-74.72437 | -0.2386821935
-74.57404 | -0.2391309391
-74.40622 | -0.2395722026
-74.22278 | -0.2400029606
-74.03976 | -0.2404261003
-73.85912 | -0.2408387712
-73.7016476 | -0.2412440602
-73.49894 | -0.2416390232
-73.29005 | -0.2420264601
-73.11303 | -0.2424032705
-72.94921 | -0.2427725104
-72.73561 | -0.2431310508
-72.55505 | -0.2434820963
-72.34898 | -0.2438222609
-72.11179 | -0.2441547737
-71.90861 | -0.2444764442
-71.6997 | -0.2447906637
-71.47887 | -0.2450940183
-71.25652 | -0.2453897653
-71.04758 | -0.2456746753
-70.79587 | -0.2459519704
-70.5607 | -0.2462184301
-70.33717 | -0.2464772384
-70.10297 | -0.2467250672
-69.86741 | -0.2469650634
-69.61754 | -0.2471940904
-69.35929 | -0.2474155677
-69.11075 | -0.2476260705
-68.8821 | -0.2478289176
-68.60396 | -0.2480205571
-68.35381 | -0.2482046041
-68.10507 | -0.2483774965
-67.8213 | -0.2485430568
-67.55787 | -0.2486973963
-67.29232 | -0.2488443484
-67.02131 | -0.2489799016
-66.73259 | -0.2491080689
-66.4391 | -0.2492249402
-66.15128 | -0.2493345351
-65.84926 | -0.2494327982
-65.58003 | -0.2495237141
-65.28696 | -0.2496030994
-64.99509 | -0.2496751775
-64.68074 | -0.249735788
-64.38561 | -0.2497890498
-64.07709 | -0.2498305589
-63.76164 | -0.2498646961
-63.43299 | -0.2498873339
-63.11449 | -0.2499026894
-62.80323 | -0.2499067062