## Data
H | B
85.49082 | 0.549739346 | Bm_max
84.72887 | 0.5497311477 | 0.549739346
83.95422 | 0.5497035997 | Bm_min
83.19987 | 0.5496539913 | -0.549739346
82.40930846 | 0.5495849246
81.60822 | 0.5494937639 | Data Count
80.81778 | 0.5493832086 | 513
80.04777 | 0.5492504874
79.23925 | 0.5490985089
78.43758 | 0.5489245039
77.63655 | 0.5487313391
76.82499 | 0.5485161241
76.00429 | 0.5482815339
75.17077 | 0.548024705
74.35102 | 0.5477485375
73.5162 | 0.5474505278
72.67326 | 0.5471332677
71.80479 | 0.5467942017
70.93719 | 0.5464355236
70.06215 | 0.5460547067
69.18434 | 0.5456543362
68.30491 | 0.5452325728
67.4245 | 0.5447919891
66.5531 | 0.5443298071
65.65584 | 0.5438484332
64.76609 | 0.5433454923
63.86432861 | 0.5428231415
62.95111 | 0.5422791667
62.03878 | 0.5417154773
61.11637 | 0.5411298274
60.18871 | 0.5405250126
59.27768 | 0.5398986608
58.33266 | 0.5392530451
57.40149 | 0.5385858456
56.43946 | 0.5378997157
55.48622 | 0.5371922572
54.51717 | 0.5364662246
53.57343 | 0.5357188806
52.60154 | 0.5349528944
51.63952 | 0.5341655926
50.67577 | 0.5333594741
49.69334 | 0.5325321165
48.72237 | 0.5316860017
47.73687 | 0.5308188735
46.7436 | 0.5299330762
45.7552 | 0.5290262326
44.78363 | 0.5281008528
43.77387 | 0.5271538198
42.75402 | 0.5261880385
41.74995 | 0.5252005029
40.73189 | 0.5241945611
39.72623 | 0.5231672662
38.72523 | 0.5221216439
37.69856 | 0.5210547306
36.67461 | 0.5199696681
35.6383 | 0.5188633508
34.60361 | 0.5177388666
33.58996 | 0.5165932448
32.56407 | 0.5154296511
31.52786 | 0.514245082
30.48667 | 0.5130427516
29.46434 | 0.5118198467
28.43352 | 0.5105787977
27.41038 | 0.5093172255
26.37248 | 0.5080379218
25.33916 | 0.5067384659
24.31806 | 0.5054212762
23.27142 | 0.5040839986
22.21403 | 0.5027291808
21.20045 | 0.5013542695
20.15921 | 0.4999615785
19.12675 | 0.4985489658
18.08615 | 0.4971188555
17.05654 | 0.4956689913
16.0142 | 0.4942010872
14.96764 | 0.4927135607
13.94043 | 0.4912083291
12.9129 | 0.4896835313
11.87357 | 0.488141105
10.84935 | 0.4865793098
9.826407 | 0.4850000522
8.803781109 | 0.4834015787
7.771371 | 0.4817857428
6.765272 | 0.4801507617
5.726339 | 0.4784987247
4.70283 | 0.4768272941
3.674098 | 0.4751387747
2.68075 | 0.4734311396
1.672541 | 0.4717068766
0.6372135 | 0.4699632899
-0.3875215 | 0.4682033082
-1.356399 | 0.4664242645
-2.362891 | 0.4646289215
-3.355847 | 0.4628141866
-4.354076 | 0.4609834541
-5.333742 | 0.4591338176
-6.319637 | 0.4572684883
-7.287778 | 0.4553843739
-8.264551 | 0.4534847977
-9.250642 | 0.4515663111
-10.21668 | 0.4496325267
-11.18335 | 0.4476802626
-12.14881 | 0.4457132804
-13.1158 | 0.4437276112
-14.08213 | 0.4417266822
-15.02386 | 0.439706954
-15.96391 | 0.4376721849
-16.89583 | 0.4356191146
-17.83859 | 0.4335512091
-18.77118 | 0.4314650415
-19.71257 | 0.4293644196
-20.62522 | 0.4272457001
-21.52392 | 0.4251127101
-22.43912 | 0.4229615518
-23.34871 | 0.4207962669
-24.25894 | 0.4186129054
-25.16568 | 0.4164158538
-26.04807 | 0.414201053
-26.92107 | 0.4119731061
-27.7851 | 0.4097274809
-28.66855 | 0.4074687637
-29.5381 | 0.4051927674
-30.39484 | 0.4029043661
-31.2457 | 0.4005982848
-32.1189 | 0.3982799209
-32.97864 | 0.3959438251
-33.8102 | 0.3935952054
-34.65554 | 0.3912289885
-35.47784 | 0.3888505215
-36.30516 | 0.3864545519
-37.13643 | 0.38404656
-37.93528 | 0.3816209546
-38.76503 | 0.3791840134
-39.55591 | 0.3767298678
-40.35311955 | 0.3742642266
-41.15514 | 0.3717811682
-41.96004 | 0.3692868008
-42.72567 | 0.3667755559
-43.51864 | 0.3642532139
-44.29197 | 0.3617144084
-45.06559 | 0.3591650254
-45.83452 | 0.3565989613
-46.58063 | 0.3540225703
-47.31867 | 0.3514299747
-48.07067 | 0.3488272407
-48.79861 | 0.3462087232
-49.52248 | 0.3435803107
-50.25294 | 0.3409362776
-50.97875 | 0.3382824311
-51.70004 | 0.3356130648
-52.41903 | 0.3329340642
-53.11517 | 0.3302397795
-53.80753 | 0.3275358473
-54.49807 | 0.3248168843
-55.18639 | 0.3220881664
-55.9039 | 0.3193447235
-56.5675 | 0.3165918942
-57.24123 | 0.3138247835
-57.90926 | 0.3110486622
-58.57082 | 0.3082582432
-59.23866 | 0.3054590509
-59.87404 | 0.3026455831
-60.51314 | 0.2998232582
-61.16364 | 0.2969868054
-61.80321 | 0.2941413262
-62.44579 | 0.2912821385
-63.06736 | 0.2884143685
-63.67832 | 0.2855333867
-64.30062 | 0.2826442086
-64.90991 | 0.2797420275
-65.51174 | 0.2768319348
-66.11653 | 0.2739092705
-66.71503 | 0.2709789239
-67.28891 | 0.2680363583
-67.88086 | 0.2650860835
-68.48269 | 0.2621239445
-69.06667 | 0.259154084
-69.64299 | 0.2561728316
-70.20591 | 0.2531839886
-70.76201 | 0.2501836602
-71.31576 | 0.2471757643
-71.89226 | 0.2441562963
-72.42749 | 0.2411296058
-72.97935 | 0.2380916532
-73.50919 | 0.23504686
-74.06563 | 0.2319910672
-74.58929 | 0.2289282705
-75.11712 | 0.2258547161
-75.64754 | 0.2227744752
-76.17012 | 0.2196836917
-76.67981 | 0.2165864764
-77.18601 | 0.2134788812
-77.70187 | 0.2103655298
-78.20336 | 0.2072417602
-78.68982 | 0.2041124736
-79.17589 | 0.2009730354
-79.66777 | 0.1978283586
-80.14899 | 0.1946738075
-80.63135 | 0.1915143843
-81.10188 | 0.1883457013
-81.57875 | 0.1851723919
-82.04153 | 0.1819898097
-82.50124 | 0.1788030304
-82.96546 | 0.1756075792
-83.42485 | 0.1724081268
-83.89535 | 0.1692002975
-84.34505 | 0.1659886693
-84.78662 | 0.1627686839
-85.23686 | 0.1595447563
-85.68995 | 0.1563126827
-86.12772 | 0.1530769535
-86.55685 | 0.1498332229
-86.99187 | 0.1465860641
-87.41492 | 0.1433315323
-87.84069 | 0.1400733827
-88.27958 | 0.1368077892
-88.67819 | 0.1335388242
-89.10475 | 0.1302628108
-89.51103 | 0.1269835813
-89.90855 | 0.1236976247
-90.31542 | 0.1204085664
-90.72376 | 0.1171130298
-91.11842 | 0.1138146901
-91.52297929 | 0.1105101955
-91.9159 | 0.1072030756
-92.29709 | 0.1038901765
-92.67147 | 0.1005749353
-93.05257 | 0.0972543601
-93.45048 | 0.0939318498
-93.82494 | 0.0906044237
-94.20267 | 0.0872752678
-94.55947 | 0.0839414392
-94.9528 | 0.0806059164
-95.30963 | 0.0772658947
-95.6688 | 0.0739247231
-96.02562 | 0.070579668
-96.39194 | 0.0672334761
-96.7592 | 0.063883628
-97.14449 | 0.0605331975
-97.47981 | 0.0571793295
-97.83509 | 0.0538250737
-98.18965 | 0.050467531
-98.53941 | 0.0471097265
-98.91122 | 0.0437490099
-99.25338 | 0.0403879831
-99.6064 | 0.0370242815
-99.9465 | 0.0336604095
-100.2966 | 0.0302941582
-100.6372 | 0.0269275289
-100.9703 | 0.023558715
-101.312 | 0.0201899222
-101.6555 | 0.0168189555
-101.9727 | 0.0134483448
-102.3118 | 0.0100760566
-102.6441 | 0.0067043283
-102.9746 | 0.003331201
-103.3062 | -4.16077e-05
-103.6293 | -0.0034137293
-103.9428 | -0.006787105
-104.2818 | -0.0101590869
-104.5874 | -0.0135316247
-104.8969 | -0.0169021573
-105.201 | -0.0202732406
-105.5355 | -0.0236422565
-105.8366 | -0.0270114619
-106.1538 | -0.0303783918
-106.4591 | -0.0337453397
-106.7532 | -0.037109824
-107.0803 | -0.0404737929
-107.3841 | -0.0438350504
-107.6965 | -0.0471958637
-107.9962 | -0.0505535631
-108.2909 | -0.0539109051
-108.5956 | -0.057264793
-108.9131 | -0.0606178988
-109.2007 | -0.0639674659
-109.4943 | -0.0673157603
-109.7878 | -0.0706601764
-110.1008 | -0.0740033432
-110.3867 | -0.0773423717
-110.6636 | -0.0806798663
-110.9552 | -0.0840129176
-111.2356 | -0.0873440684
-111.5223 | -0.0906707073
-111.8202 | -0.0939948227
-112.1305 | -0.0973143238
-112.3998 | -0.1006311833
-112.6981 | -0.1039431137
-112.9868 | -0.1072521477
-113.2726 | -0.1105561173
-113.5758 | -0.1138569262
-113.8613 | -0.1171523148
-114.1605 | -0.1204442668
-114.4406 | -0.1237306141
-114.7083 | -0.1270130467
-114.9888 | -0.1302896248
-115.2697 | -0.133562189
-115.5448 | -0.1368287165
-115.8282 | -0.1400910192
-116.0972 | -0.1433472939
-116.3814 | -0.1465989191
-116.6488 | -0.1498442364
-116.9028 | -0.1530849445
-117.155 | -0.1563190083
-117.4314 | -0.1595480126
-117.6904 | -0.1627703445
-117.9549 | -0.1659873667
-118.1911 | -0.1691972746
-118.4375 | -0.1724019006
-118.7008 | -0.1755996769
-118.9567 | -0.178791762
-119.2017 | -0.1819764996
-119.4383 | -0.1851553607
-119.6722 | -0.1883261325
-119.9142 | -0.1914907031
-120.1728 | -0.1946471092
-120.4032 | -0.1977969548
-120.6427 | -0.2009379493
-120.873 | -0.2040725127
-121.1066 | -0.2071981598
-121.3411 | -0.2103170699
-121.5562 | -0.2134266853
-121.801 | -0.2165295615
-122.0247 | -0.2196229604
-122.2533 | -0.2227091323
-122.4733 | -0.2257855864
-122.6781 | -0.2288547368
-122.893 | -0.2319138241
-123.1069 | -0.2349655955
-123.3304 | -0.2380069821
-123.5231 | -0.2410408168
-123.7402 | -0.2440638563
-123.9487 | -0.2470789377
-124.149 | -0.2500832451
-124.3451 | -0.2530795319
-124.5318 | -0.2560648907
-124.7328 | -0.2590421152
-124.9391 | -0.2620083978
-125.1297 | -0.2649666176
-125.3213 | -0.2679134715
-125.5136 | -0.2708518315
-125.687 | -0.2737786651
-125.8521 | -0.2766969456
-126.0293 | -0.2796036892
-126.2261 | -0.2825013908
-126.3953 | -0.2853871448
-126.5514 | -0.2882637025
-126.715 | -0.2911279283
-126.8777 | -0.2939826698
-127.0241 | -0.2968249973
-127.1877 | -0.299657437
-127.3325 | -0.3024772385
-127.4659 | -0.3052866939
-127.624 | -0.3080834672
-127.7584 | -0.3108698402
-127.8925 | -0.3136433096
-128.0236 | -0.3164063598
-128.1579 | -0.3191564426
-128.279 | -0.3218959298
-128.3897 | -0.3246219829
-128.5093 | -0.3273371744
-128.6253 | -0.3300385335
-128.7223 | -0.3327287412
-128.8443 | -0.33540495
-128.935 | -0.3380698058
-129.0379 | -0.340720568
-129.1268 | -0.3433599407
-129.2245 | -0.34598509
-129.3078 | -0.3485987732
-129.3823 | -0.3511979925
-129.4535498 | -0.3537854496
-129.5425 | -0.3563583552
-129.6066 | -0.3589192162
-129.6715 | -0.3614650534
-129.7298 | -0.3639989965
-129.7731 | -0.3665176642
-129.8488 | -0.3690243748
-129.8675 | -0.3715154493
-129.9283 | -0.3739942868
-129.9734 | -0.3764572542
-129.998 | -0.3789078394
-130.0415 | -0.3813424996
-130.0447 | -0.3837646603
-130.0712 | -0.3861705354
-130.0928 | -0.3885636402
-130.1019 | -0.3909401713
-130.0966 | -0.3933037696
-130.1083 | -0.3956505559
-130.0959 | -0.397984416
-130.0903 | -0.4003012485
-130.0836 | -0.4026048828
-130.0608 | -0.4048915469
-130.0281 | -0.4071649443
-130.0112 | -0.4094214917
-129.9755 | -0.4116645306
-129.9431 | -0.413890445
-129.9023 | -0.4161026331
-129.8516 | -0.4182973361
-129.7949 | -0.4204780355
-129.7458 | -0.4226406921
-129.6657 | -0.42478909
-129.6049 | -0.426919269
-129.527 | -0.4290351726
-129.4631 | -0.4311328966
-129.3702 | -0.4332162694
-129.2952 | -0.4352810366
-129.1709 | -0.4373310367
-129.0754 | -0.4393622118
-128.9915 | -0.4413786486
-128.8837 | -0.4433759839
-128.7577 | -0.4453587595
-128.617 | -0.4473224581
-128.4828 | -0.4492717307
-128.3588 | -0.4512020247
-128.2257 | -0.4531179106
-128.1045 | -0.455014499
-127.9523 | -0.4568963694
-127.8015 | -0.4587588517
-127.6299 | -0.4606063423
-127.4872 | -0.4624341923
-127.3233 | -0.4642471028
-127.136 | -0.4660406451
-126.963 | -0.4678190412
-126.7843 | -0.4695779458
-126.6096 | -0.4713215405
-126.4071 | -0.47304536
-126.2187 | -0.474753787
-126.0112 | -0.4764421969
-125.804 | -0.4781152787
-125.5833 | -0.479768231
-125.3592 | -0.4814059274
-125.1497 | -0.4830232797
-124.9064 | -0.4846250692
-124.677 | -0.4862063645
-124.4105 | -0.4877719707
-124.1628 | -0.4893167575
-123.8999 | -0.4908458874
-123.6392 | -0.4923541856
-123.3679 | -0.4938463915
-123.0911 | -0.4953177273
-122.8156 | -0.4967725668
-122.5248 | -0.49820651
-122.2123 | -0.4996238905
-121.9261 | -0.5010204351
-121.6104 | -0.5024003043
-121.3006 | -0.5037591267
-120.9852 | -0.5051010341
-120.6684 | -0.5064217805
-120.3258 | -0.5077255936
-120.0006 | -0.5090081139
-119.6641 | -0.5102735227
-119.3205 | -0.5115176544
-118.9593 | -0.5127446008
-118.5942 | -0.5139502827
-118.2236 | -0.5151385994
-117.8638 | -0.5163055912
-117.4843 | -0.5174550099
-117.1039 | -0.518583064
-116.7154 | -0.519693134
-116.3211 | -0.5207818706
-115.9008 | -0.5218527697
-115.4846 | -0.5229019769
-115.0488 | -0.5239334032
-114.6181 | -0.5249430311
-114.1694 | -0.525935102
-113.7124 | -0.5269052536
-113.265 | -0.5278577397
-112.7907 | -0.5287884086
-112.3209 | -0.5297010512
-111.8542 | -0.5305918338
-111.3629 | -0.5314645835
-110.8703 | -0.5323155908
-110.3864 | -0.5331485284
-109.8933 | -0.5339595083
-109.4196 | -0.5347523104
-108.906 | -0.5355233067
-108.3983 | -0.5362755489
-107.8875 | -0.5370062793
-107.3501 | -0.5377182139
-106.8316 | -0.5384085253
-106.3064 | -0.5390798818
-105.7444 | -0.5397298826
-105.1682 | -0.5403608349
-104.6072 | -0.5409704002
-104.0536 | -0.541560747
-103.4813 | -0.5421298259
-102.9041 | -0.5426793533
-102.3151 | -0.543207741
-101.7226 | -0.5437165208
-101.1185 | -0.5442039754
-100.5183 | -0.5446720625
-99.92053 | -0.5451189776
-99.28567 | -0.5455465136
-98.64662 | -0.5459525646
-98.01075 | -0.5463390447
-97.3653 | -0.546703633
-96.71497 | -0.5470485951
-96.0526 | -0.5473717387
-95.38598 | -0.5476752531
-94.73626 | -0.5479569361
-94.06269 | -0.5482191992
-93.36778 | -0.5484591963
-92.70293 | -0.5486797828
-91.99877 | -0.5488782575
-91.31431 | -0.549057214
-90.60388 | -0.5492139767
-89.89663 | -0.5493515411
-89.17664 | -0.549467077
-88.46175 | -0.5495633402
-87.72814 | -0.5496375171
-86.98858 | -0.549692444
-86.23578 | -0.5497254528
-85.49082 | -0.549739346