## Data
H | B
5610.6 | 1.699234 | Bm_max
5608.184 | 1.699194 | 1.699234
5603.479 | 1.699092 | Bm_min
5596.664 | 1.698925 | -1.699234
5587.544 | 1.698696556
5576.168 | 1.698403 | Data Count
5562.576 | 1.698047 | 513
5546.799 | 1.697627
5528.757 | 1.697144
5508.548 | 1.696597
5486.182 | 1.695987
5461.903 | 1.695313
5435.373 | 1.694576
5406.607 | 1.693775
5375.613 | 1.692912
5342.449 | 1.691985
5307.259 | 1.690996
5270.043 | 1.689941
5230.699 | 1.688825
5189.476 | 1.687643
5146.219 | 1.686401
5100.997 | 1.685094
5053.492 | 1.683725127
5004.162 | 1.682292
4953.033 | 1.680797
4900.127 | 1.679238
4845.085 | 1.677617
4788.282 | 1.675932
4729.588 | 1.674186351
4669.259 | 1.672376
4607.084 | 1.670504
4543.248 | 1.668568
4477.828 | 1.666571
4410.625 | 1.664511
4341.856 | 1.662389
4271.632 | 1.660203
4199.817 | 1.657957
4126.571 | 1.655648
4051.989 | 1.653279
3975.98 | 1.650846
3898.633 | 1.648354
3819.876 | 1.645799
3740.193 | 1.643185
3658.915 | 1.640509
3577.2 | 1.637773
3493.815 | 1.634976
3409.735 | 1.632119
3324.848 | 1.629200747
3238.353 | 1.626223
3152.318 | 1.623185
3063.934 | 1.620086415
2976.197 | 1.616927
2887.039 | 1.613707
2797.217 | 1.610426
2708.202 | 1.607085
2617.067 | 1.603682
2526.699 | 1.600218
2435.53 | 1.596693
2344.154 | 1.593106403
2254.004 | 1.589459
2162.714 | 1.585751
2071.914 | 1.581982
1981.716 | 1.578153
1891.835 | 1.574262
1801.982 | 1.570312
1713.686 | 1.566302
1626.085 | 1.562233
1539.053 | 1.558104
1453.682 | 1.553918
1369.864 | 1.549672401
1287.617 | 1.545369
1206.721 | 1.541008
1128.092 | 1.536589
1051.886 | 1.532113
977.8485 | 1.527581
906.1114 | 1.522991
837.1667 | 1.518345
771.4493 | 1.513641
708.5161 | 1.508878
648.641 | 1.504056
591.8408 | 1.499176
538.1925 | 1.494234
487.8549 | 1.489233
440.7006 | 1.484171
397.0286 | 1.479048
356.4664 | 1.473863
319.0437 | 1.468618
284.742 | 1.463314
253.344 | 1.457955
224.6183 | 1.452538446
198.6075 | 1.44707
174.8977 | 1.441549
153.534 | 1.43598
134.2172 | 1.430363
116.6767 | 1.424700313
100.8331 | 1.418991
86.56462 | 1.413239
73.56387 | 1.407439
61.74892 | 1.401594
51.0781 | 1.3957
41.27286 | 1.389756
32.28414 | 1.38376
24.08499 | 1.37771
16.48266 | 1.371603
9.434987 | 1.36544
3.049856 | 1.359219
-2.971391 | 1.352939
-8.497815 | 1.346599
-13.56718 | 1.340202
-18.42076 | 1.333745
-22.85014 | 1.327231
-27.04608 | 1.32066
-30.90168 | 1.314036
-34.59446 | 1.30736
-37.89443 | 1.300634
-41.11789 | 1.293861
-44.18099 | 1.287042
-46.96651 | 1.280178
-49.72408 | 1.27327
-52.23057 | 1.266321
-54.67182 | 1.259330896
-56.96007 | 1.252301
-59.21596 | 1.245231
-61.3512 | 1.23812
-63.44819 | 1.230969
-65.36962 | 1.223777
-67.26995 | 1.21654
-69.12958 | 1.209261
-71.03139 | 1.201935
-72.81648 | 1.194563
-74.56332 | 1.187144
-76.24543 | 1.179677
-77.94764 | 1.17216
-79.63366 | 1.164594
-81.24417 | 1.156979
-82.78749 | 1.149314
-84.39554 | 1.141599
-85.97956 | 1.133836
-87.4042 | 1.126026
-88.88622 | 1.118172
-90.32361 | 1.110272
-91.6791 | 1.102329
-93.03361 | 1.094342
-94.44011 | 1.086314
-95.77451 | 1.078246
-97.12363 | 1.070139
-98.41242 | 1.061995
-99.73751 | 1.053816
-101.0037 | 1.045602
-102.2082 | 1.037354
-103.5034 | 1.029072
-104.7461 | 1.020755
-106.055 | 1.012402
-107.2643 | 1.004013
-108.5624 | 0.9955893228
-109.8002 | 0.9871314183
-111.1788 | 0.9786385409
-112.4117 | 0.9701107218
-113.6857 | 0.9615457344
-114.9598 | 0.9529440131
-116.2153 | 0.9443038597
-117.5369 | 0.9356259566
-118.8949 | 0.9269086906
-120.2852 | 0.9181536652
-121.6161 | 0.9093598238
-123.0128 | 0.9005290938
-124.3448 | 0.8916601851
-125.7282 | 0.8827554275
-127.1946 | 0.8738139202
-128.577 | 0.864838101
-130.0301 | 0.8558264157
-131.4714 | 0.8467830979
-132.9564 | 0.8377060968
-134.333 | 0.8285996359
-135.8503 | 0.8194615751
-137.3588 | 0.8102955399
-138.8614 | 0.8010993108
-140.3233 | 0.7918764298
-141.8853 | 0.7826239779
-143.4575 | 0.7733466454
-145.07 | 0.7640406789
-146.626 | 0.7547102557
-148.2753 | 0.7453518647
-149.9118 | 0.735969195
-151.5919 | 0.7265593383
-153.3564 | 0.7171259433
-155.0189 | 0.7076655475
-156.7623 | 0.6981816829
-158.5043 | 0.6886708142
-160.3256 | 0.6791362983
-162.1455 | 0.6695743823
-164.0199 | 0.6599888372
-165.9026 | 0.6503749044
-167.7843 | 0.6407373653
-169.7194 | 0.6310713449
-171.6683 | 0.6213817079
-173.6648 | 0.6116641114
-175.6578 | 0.60192351
-177.746 | 0.5921562429
-179.7125 | 0.5823669739
-181.7609 | 0.5725521592
-183.8349 | 0.5627167431
-185.9181 | 0.5528570954
-188.0558 | 0.5429778732
-190.1567 | 0.5330756448
-192.2861 | 0.5231553601
-194.3998 | 0.5132137346
-196.5738 | 0.5032551068
-198.8409 | 0.4932763248
-200.9413 | 0.483281748
-203.1335 | 0.4732686566
-205.3178 | 0.4632412042
-207.5673 | 0.4531960287
-209.7741 | 0.4431370673
-212.002 | 0.4330606916
-214.2918 | 0.4229707788
-216.5079 | 0.4128640894
-218.7687 | 0.4027443223
-221.0908 | 0.3926075224
-223.3889 | 0.3824579942
-225.7006 | 0.3722915721
-228.0203 | 0.3621124379
-230.4302 | 0.3519166232
-232.7557 | 0.3417087495
-235.0694 | 0.3314840175
-237.5377 | 0.3212479574
-239.921 | 0.310996151
-242.3236 | 0.3007341203
-244.6736 | 0.2904566711
-247.0683 | 0.2801700227
-249.5291 | 0.2698691238
-251.9228 | 0.2595599568
-254.4185 | 0.2492377829
-256.7166 | 0.2389080742
-259.2304 | 0.2285668335
-261.5334 | 0.2182190146
-263.9722 | 0.2078613296
-266.413 | 0.1974981281
-268.8905 | 0.1871264
-271.2906 | 0.1767507189
-273.6921 | 0.1663672473
-276.0833 | 0.155980971
-278.4888 | 0.1455880434
-280.9556 | 0.1351933458
-283.4155 | 0.1247924203
-285.8631 | 0.1143901745
-288.2808 | 0.103982169
-290.6613 | 0.093573139
-293.0986 | 0.0831588129
-295.5345 | 0.0727435405
-297.9659 | 0.0623234351
-300.4606 | 0.0519034708
-302.7832 | 0.0414793294
-305.2284 | 0.0310554149
-307.6839 | 0.020627915
-310.0623 | 0.01020157
-312.5924 | -0.0002274585
-314.9194 | -0.0106552231
-317.3542 | -0.0210839068
-319.7636 | -0.0315110434
-322.2225 | -0.0419384925
-324.5716 | -0.0523636453
-327.0241 | -0.0627881538
-329.3457 | -0.0732096392
-331.7203 | -0.0836296613
-334.1444 | -0.0940462283
-336.4562 | -0.1044603951
-338.8822 | -0.1148704114
-341.2333 | -0.1252773845
-343.5357 | -0.1356792604
-345.8917 | -0.146077399
-348.2118 | -0.156468908
-350.5707 | -0.1668558239
-352.8545 | -0.1772349829
-355.2766 | -0.1876085018
-357.4795 | -0.1979732971
-359.7276 | -0.2083312569
-362.035 | -0.2186793438
-364.2619 | -0.2290195465
-366.5639 | -0.2393484799
-368.7825 | -0.2496691696
-371.0232 | -0.2599781879
-373.2021 | -0.2702782999
-375.4565 | -0.2805658969
-377.6015 | -0.2908442666
-379.7824 | -0.3011101623
-382.0172 | -0.3113663243
-384.2069 | -0.3216099177
-386.323 | -0.3318432248
-388.5318 | -0.342063196
-390.6646 | -0.3522726616
-392.8287 | -0.3624684912
-394.9527 | -0.3726527971
-397.0281 | -0.3828230395
-399.2438 | -0.3929806257
-401.2255 | -0.4031231731
-403.347 | -0.4132522756
-405.3734 | -0.4233653942
-407.465 | -0.4334640479
-409.4497 | -0.4435455842
-411.4849 | -0.4536117543
-413.446 | -0.4636595061
-415.3949 | -0.4736909347
-417.3914 | -0.4837032212
-419.3045 | -0.493697948
-421.1994 | -0.5036727816
-423.0056 | -0.5136286877
-424.9241 | -0.5235640111
-426.7366 | -0.5334793486
-428.5855 | -0.5433733351
-430.3416 | -0.5532462134
-432.19 | -0.5630972883
-433.9618 | -0.5729270402
-435.694 | -0.5827343654
-437.3991 | -0.592519959
-439.2122 | -0.6022830602
-440.8952 | -0.6120241997
-442.5891 | -0.6217422784
-444.231 | -0.6314380897
-445.9695 | -0.6411101177
-447.5834 | -0.6507593635
-449.2808 | -0.6603843941
-450.8407 | -0.6699858464
-452.4361 | -0.6795622569
-454.05 | -0.6891143767
-455.6154 | -0.6986404858
-457.1969 | -0.7081416501
-458.6535 | -0.7176161072
-460.0967 | -0.7270647953
-461.568 | -0.7364853175
-463.0902 | -0.7458790654
-464.5546 | -0.7552438544
-465.9669 | -0.7645802064
-467.2106 | -0.7738865853
-468.6166 | -0.783163463
-469.9098 | -0.7924089272
-471.1834 | -0.801624326
-472.4742 | -0.8108073078
-473.7669 | -0.8199593791
-474.9326 | -0.8290787332
-476.1753 | -0.8381670884
-477.3376 | -0.8472224819
-478.5651 | -0.8562465448
-479.7273 | -0.8652374828
-480.8283 | -0.874196841
-481.9965 | -0.883122491
-483.0258 | -0.8920164676
-484.1361 | -0.9008771777
-485.2435 | -0.9097057158
-486.2419 | -0.9185001302
-487.2934 | -0.9272612885
-488.3173 | -0.9359869618
-489.3129 | -0.9446781612
-490.2432 | -0.9533327896
-491.2368 | -0.9619517868
-492.1823 | -0.9705333521
-493.1224 | -0.9790787882
-494.0846 | -0.9875867025
-494.9531 | -0.9960585015
-495.8613 | -1.004493
-496.723 | -1.012892
-497.6278 | -1.021252
-498.4433 | -1.029574
-499.3354 | -1.037857
-500.1921 | -1.046102
-501.0739 | -1.054308
-501.8379 | -1.062477
-502.6814 | -1.070605
-503.5298 | -1.07869535
-504.3572 | -1.086744
-505.2522 | -1.094752
-506.0201 | -1.102716
-506.9568 | -1.110639476
-507.8337 | -1.118519
-508.7758 | -1.126358
-509.685 | -1.134154
-510.6084 | -1.14191
-511.5829 | -1.14962
-512.65 | -1.157289
-513.7328 | -1.164911
-514.8019 | -1.17249
-515.9813 | -1.180022
-517.2912 | -1.187511
-518.6619 | -1.194952
-520.0728 | -1.202349
-521.6014 | -1.209698
-523.2262 | -1.217002423
-525.0235 | -1.224259
-527.0705 | -1.231471
-529.0919 | -1.238635
-531.3248 | -1.245755
-533.8342 | -1.252827
-536.5295 | -1.259854
-539.342 | -1.266833677
-542.435 | -1.273768
-545.8831 | -1.280652
-549.5097 | -1.28749
-553.301 | -1.294278
-557.5102 | -1.301018
-562.0381 | -1.30771
-566.9177 | -1.314354
-572.1136 | -1.320949
-577.7626 | -1.327495
-583.7839 | -1.33399
-590.144 | -1.340436
-597.1367 | -1.34683
-604.4277 | -1.353174
-612.3591 | -1.359466
-620.7024 | -1.365708
-629.699 | -1.371897
-639.2605 | -1.378035
-649.537 | -1.384119
-660.4104 | -1.390151
-672.0983 | -1.396127
-684.538 | -1.402051
-697.8453 | -1.40792
-712.0186 | -1.413736
-727.3424 | -1.419496
-743.6338 | -1.425204
-760.9958 | -1.430857
-779.7329 | -1.436457
-799.6592 | -1.442003
-821.0062 | -1.447497
-844.0049 | -1.452938
-868.5362 | -1.458328
-894.8977 | -1.463665
-923.0584 | -1.468951
-953.2647 | -1.474183417
-985.5283 | -1.479364
-1019.835 | -1.484490227
-1056.287 | -1.489563
-1095.019 | -1.49458
-1136.142 | -1.499541
-1179.864 | -1.504443
-1226.445 | -1.509286
-1275.49 | -1.514067
-1326.989 | -1.518785625
-1381.035 | -1.523441
-1437.631 | -1.528033
-1496.633 | -1.532562
-1558.523 | -1.537028
-1622.918 | -1.541433
-1689.27 | -1.545778
-1757.422 | -1.550063
-1828.075 | -1.554292
-1900.976 | -1.558464528
-1975.131 | -1.562582435
-2050.713 | -1.566645
-2127.644 | -1.570653
-2206.878 | -1.57460477
-2286.104 | -1.578501
-2365.943 | -1.58234
-2447.351 | -1.586121601
-2528.96 | -1.589844595
-2611.532 | -1.593509
-2694.411 | -1.597113
-2777.395 | -1.600657
-2860.862 | -1.604139
-2943.531 | -1.60755887
-3026.534 | -1.610915
-3109.265 | -1.614209
-3191.269 | -1.617439282
-3273.329 | -1.620607
-3354.4 | -1.62371
-3435.043 | -1.62675
-3515.021 | -1.629727
-3594.11 | -1.632642
-3672.514 | -1.635492
-3749.731 | -1.638282
-3826.279 | -1.641008
-3901.62 | -1.643674182
-3976.024 | -1.646277
-4049.364 | -1.64882
-4121.234 | -1.651300614
-4192.216 | -1.653721
-4261.648 | -1.656079
-4330.065 | -1.658377
-4397.035 | -1.660613
-4462.624 | -1.662788
-4526.858 | -1.664901
-4589.436 | -1.666954
-4650.528 | -1.668944
-4710.087 | -1.670873
-4768.082 | -1.672739
-4824.392 | -1.674543
-4878.978 | -1.676284
-4931.928 | -1.677962
-4982.879 | -1.679577
-5031.967 | -1.681128
-5079.411 | -1.682615
-5125.049 | -1.684039
-5168.544 | -1.685398
-5210.082 | -1.686694
-5249.775 | -1.687925
-5287.441 | -1.689092
-5323.168 | -1.690195
-5356.819 | -1.691234
-5388.439 | -1.69221
-5418.029 | -1.693121
-5445.554 | -1.693969
-5470.923 | -1.694754
-5494.135 | -1.695475
-5515.303 | -1.696133
-5534.401 | -1.696728
-5551.577 | -1.697259
-5566.568 | -1.697727
-5579.348 | -1.698133
-5589.92 | -1.698475
-5598.514 | -1.698754
-5604.839 | -1.698969
-5608.954 | -1.699121
-5610.903 | -1.699209
-5610.6 | -1.699234