## Data
H | B
67.2481 | 0.3499446 | Bm_max
67.12881 | 0.3499424 | 0.3499446
66.97284 | 0.3499274 | Bm_min
66.87373 | 0.3499001 | -0.3499446
66.71044 | 0.3498587
66.57585 | 0.3498035 | Data Count
66.43559 | 0.3497355 | 513
66.28528 | 0.3496547
66.10508 | 0.3495598
65.96458 | 0.3494513
65.78244 | 0.3493302
65.60744 | 0.3491967
65.41417 | 0.3490515
65.22178 | 0.3488943
65.03381 | 0.3487245
64.83105 | 0.348542
64.61966 | 0.3483464
64.40807 | 0.3481371
64.19852 | 0.3479155
63.95657 | 0.3476821
63.70997 | 0.3474339
63.4565 | 0.3471708
63.17707 | 0.3468944
62.91698 | 0.3466031
62.66822 | 0.3462974
62.36522 | 0.3459786
62.08397 | 0.3456454
61.79107 | 0.3452993
61.48962 | 0.3449413
61.17142 | 0.3445699
60.85402 | 0.3441858
60.53759 | 0.3437894
60.22218 | 0.34338
59.87487 | 0.3429587
59.54132 | 0.3425261
59.18737 | 0.3420819
58.86416 | 0.3416259
58.50543 | 0.3411584
58.13816 | 0.3406785
57.75922 | 0.3401861
57.3783 | 0.3396816
56.9947 | 0.3391635
56.60575 | 0.3386309
56.20715 | 0.3380849
55.79008 | 0.3375249
55.38297 | 0.3369509
54.93929 | 0.3363633
54.51806 | 0.3357616
54.05916 | 0.3351463
53.64643 | 0.3345186
53.19319 | 0.3338788
52.7557 | 0.3332272
52.298 | 0.3325639
51.83915 | 0.3318902
51.39854 | 0.331206
50.93074 | 0.3305093
50.46985 | 0.3297997
49.98778 | 0.3290776
49.48574 | 0.3283425
49.03217 | 0.327595
48.53597 | 0.3268345
48.04502 | 0.3260602
47.55618 | 0.3252728
47.03139 | 0.324473
46.53875 | 0.3236613
46.02637 | 0.3228376
45.51671 | 0.322003
45.03469 | 0.3211579
44.50105 | 0.3203014
43.99272 | 0.3194338
43.46621 | 0.318554
42.9351 | 0.3176618
42.41561 | 0.3167583
41.86066 | 0.315842
41.33906 | 0.3149135
40.78186 | 0.3139741
40.2557 | 0.3130213
39.68903 | 0.3120551
39.13455 | 0.3110767
38.60552 | 0.3100867
38.02007 | 0.3090843
37.46331 | 0.3080688
36.90208 | 0.3070415
36.31894 | 0.3060029
35.76093 | 0.3049534
35.21098 | 0.3038929
34.63038 | 0.3028213
34.07617 | 0.3017391
33.49354 | 0.3006467
32.94284 | 0.2995435
32.37627 | 0.2984284
31.81617 | 0.2973026
31.22952 | 0.2961659
30.68489 | 0.295018
30.08343 | 0.2938585
29.50634 | 0.2926871
28.96902 | 0.2915049
28.37323 | 0.2903122
27.81627 | 0.2891083
27.2291 | 0.2878937
26.64135 | 0.2866684
26.07936 | 0.2854323
25.4982 | 0.2841858
24.93381 | 0.2829289
24.34893 | 0.2816611
23.78265 | 0.2803823
23.19757 | 0.279094
22.60699 | 0.2777955
22.03525 | 0.2764857
21.47142 | 0.2751651
20.87146 | 0.273834
20.30714 | 0.2724927
19.75085 | 0.2711415
19.15561 | 0.2697792
18.57568 | 0.2684065
17.97878 | 0.2670237
17.40755 | 0.2656308
16.8499 | 0.2642278
16.27362 | 0.2628154
15.70629 | 0.2613935
15.13538 | 0.2599621
14.55261 | 0.2585211
14.00788 | 0.2570698
13.43874 | 0.2556091
12.84243 | 0.2541397
12.28248 | 0.2526612
11.73064 | 0.2511713
11.173 | 0.2496707
10.63715 | 0.2481616
10.04238 | 0.2466432
9.490134 | 0.2451147
8.934573 | 0.2435769
8.406574 | 0.2420301
7.851308 | 0.2404744
7.298567 | 0.2389099
6.757867 | 0.2373361
6.197255 | 0.2357535
5.647334 | 0.2341613
5.120438 | 0.2325589
4.577899 | 0.2309491
4.068314 | 0.2293321
3.513808 | 0.227706
2.996328 | 0.2260714
2.455799 | 0.2244293
1.914779 | 0.2227784
1.381459 | 0.2211191
0.8624095 | 0.2194512
0.359985 | 0.2177739
-0.1498691 | 0.2160884
-0.6855188 | 0.2143943
-1.214523 | 0.2126911
-1.722833 | 0.2109796
-2.245364 | 0.2092595
-2.74953 | 0.2075317
-3.250851 | 0.2057973
-3.74766 | 0.2040551
-4.27127 | 0.2023058
-4.736203 | 0.2005492
-5.239118 | 0.1987853
-5.757113 | 0.1970127
-6.235679 | 0.1952325
-6.71829 | 0.1934455
-7.220641 | 0.1916507
-7.694892 | 0.1898487
-8.181721 | 0.1880397
-8.653912 | 0.1862234
-9.126397 | 0.1843998
-9.616512 | 0.1825703
-10.0672 | 0.1807339
-10.55197 | 0.1788892
-11.00356 | 0.1770392
-11.45518 | 0.175184
-11.92742 | 0.1733229
-12.39289 | 0.1714563
-12.85589 | 0.1695822
-13.29954 | 0.1677008
-13.74206 | 0.1658126
-14.1909 | 0.1639175
-14.6349 | 0.1620163
-15.09184 | 0.1601087
-15.52045 | 0.158195
-15.97751 | 0.1562762
-16.40042 | 0.1543518
-16.8206 | 0.1524219
-17.26808 | 0.1504869
-17.70255 | 0.1485465
-18.10106 | 0.1466014
-18.54086 | 0.1446508
-18.94994 | 0.1426948
-19.36463 | 0.1407343
-19.78473 | 0.1387683
-20.21519 | 0.136796
-20.60696 | 0.1348174
-21.02196 | 0.1328328
-21.42915 | 0.1308416
-21.81859 | 0.1288441
-22.23217 | 0.1268418
-22.62666 | 0.1248363
-23.0247 | 0.1228261
-23.3977 | 0.1208107
-23.79199 | 0.1187918
-24.18881 | 0.1167694
-24.55828 | 0.1147437
-24.92038 | 0.1127147
-25.308 | 0.1106818
-25.66119 | 0.108644
-26.06394 | 0.106601
-26.42056 | 0.1045534
-26.79671 | 0.1025015
-27.16802 | 0.1004459
-27.51849 | 0.09838582
-27.88012 | 0.09632107
-28.23025 | 0.0942526
-28.58955 | 0.09218114
-28.93752 | 0.09010738
-29.30152 | 0.08803036
-29.63122 | 0.08594938
-29.99442 | 0.08386405
-30.32498 | 0.08177588
-30.65159 | 0.07968561
-30.98914 | 0.07759272
-31.34435 | 0.07549815
-31.6726 | 0.07340171
-31.99931 | 0.07130252
-32.32011 | 0.06919871
-32.64832 | 0.06709138
-32.9867 | 0.06498177
-33.29365 | 0.06287007
-33.6058 | 0.06075686
-33.93525 | 0.0586414
-34.24782 | 0.05652297
-34.54976 | 0.05440215
-34.86877 | 0.05228038
-35.1868 | 0.05015714
-35.49336 | 0.04803218
-35.80232 | 0.04590544
-36.11252 | 0.0437762
-36.37801 | 0.04164527
-36.69025 | 0.03951234
-36.9884 | 0.0373773
-37.25905 | 0.03524163
-37.56512 | 0.03310505
-37.86667 | 0.03096639
-38.16854 | 0.02882589
-38.45153 | 0.02668408
-38.7422 | 0.0245398
-39.02291 | 0.0223949
-39.29344 | 0.02025139
-39.58207 | 0.018106
-39.85268 | 0.01595868
-40.13749 | 0.01381229
-40.39652 | 0.01166543
-40.67375 | 0.009517871
-40.94186 | 0.007371003
-41.20322 | 0.005223979
-41.48749 | 0.003075013
-41.73902 | 0.0009255375
-41.98292 | -0.001221873
-42.2498 | -0.003369484
-42.50548 | -0.00551654
-42.76066 | -0.007662732
-43.0158 | -0.009808687
-43.28351 | -0.01195386
-43.50523 | -0.01409909
-43.75507 | -0.01624355
-44.00527 | -0.01838763
-44.24619 | -0.02053165
-44.49335 | -0.02267482
-44.73728 | -0.0248171
-44.97413 | -0.02695904
-45.19819 | -0.02910065
-45.44852 | -0.03124109
-45.68193 | -0.03338027
-45.89399 | -0.03551785
-46.13689 | -0.0376543
-46.35889 | -0.03978947
-46.58245 | -0.04192337
-46.80078 | -0.04405664
-47.03963 | -0.04618811
-47.27544 | -0.04831892
-47.47028 | -0.05044841
-47.6679 | -0.05257452
-47.89723 | -0.0546987
-48.11042 | -0.0568214
-48.33821 | -0.05894138
-48.541 | -0.06105857
-48.73782 | -0.06317284
-48.94482 | -0.065284
-49.15952 | -0.06739277
-49.34892 | -0.06949949
-49.56058 | -0.07160337
-49.76734 | -0.07370427
-49.99969 | -0.0758027
-50.17374 | -0.07789806
-50.38753 | -0.07999044
-50.568 | -0.08208127
-50.79352 | -0.08417006
-50.98944 | -0.08625492
-51.16912 | -0.08833566
-51.36705 | -0.09041419
-51.54443 | -0.09248962
-51.73959 | -0.09455988
-51.93725 | -0.09662644
-52.14259 | -0.09868931
-52.32146 | -0.1007477
-52.50618 | -0.1028027
-52.69741 | -0.1048534
-52.87891 | -0.106901
-53.07316 | -0.108945
-53.24785 | -0.1109838
-53.43104 | -0.1130183
-53.61001 | -0.1150481
-53.80216 | -0.1170749
-53.98094 | -0.1190991
-54.14544 | -0.121118
-54.33506 | -0.1231315
-54.50661 | -0.1251398
-54.67776 | -0.1271428
-54.86046 | -0.1291399
-55.0195 | -0.1311304
-55.17726 | -0.1331163
-55.35818 | -0.1350977
-55.51329 | -0.1370735
-55.69901 | -0.1390449
-55.85702 | -0.1410115
-56.01984 | -0.142973
-56.20124 | -0.1449301
-56.36205 | -0.146882
-56.54894 | -0.1488291
-56.68098 | -0.1507712
-56.85836 | -0.1527079
-57.0127 | -0.1546397
-57.16303 | -0.1565654
-57.33431 | -0.1584849
-57.49545 | -0.160399
-57.64665 | -0.162308
-57.81147 | -0.1642106
-57.93935 | -0.1661057
-58.11369 | -0.1679937
-58.25127 | -0.1698761
-58.40308 | -0.1717524
-58.54417 | -0.1736207
-58.69004 | -0.1754816
-58.83241 | -0.1773356
-59.0017 | -0.1791833
-59.13671 | -0.1810251
-59.28945 | -0.1828605
-59.42279 | -0.1846895
-59.57938 | -0.1865112
-59.71578 | -0.1883256
-59.86158 | -0.1901339
-60.01609 | -0.1919356
-60.13861 | -0.1937295
-60.26078 | -0.1955145
-60.40768 | -0.1972918
-60.56311 | -0.1990621
-60.70202 | -0.2008249
-60.82046 | -0.2025801
-60.95711 | -0.2043287
-61.10038 | -0.206071
-61.23466 | -0.2078053
-61.35785 | -0.2095326
-61.49749 | -0.2112527
-61.62318 | -0.2129643
-61.74946 | -0.2146662
-61.87498 | -0.2163574
-62.01421 | -0.2180395
-62.11239 | -0.2197123
-62.24259 | -0.2213759
-62.38876 | -0.2230318
-62.49449 | -0.2246805
-62.62175 | -0.2263206
-62.72452 | -0.2279522
-62.88569 | -0.2295772
-62.98257 | -0.2311942
-63.10027 | -0.232802
-63.22493 | -0.2344013
-63.35112 | -0.2359917
-63.48183 | -0.2375732
-63.58043 | -0.2391456
-63.6623 | -0.240708
-63.81529 | -0.2422606
-63.89979 | -0.2438036
-64.03563 | -0.2453371
-64.14504 | -0.2468617
-64.247 | -0.2483778
-64.34959 | -0.2498843
-64.45924 | -0.2513817
-64.55975 | -0.252871
-64.66428 | -0.2543503
-64.75893 | -0.255819
-64.9064 | -0.2572789
-64.99919 | -0.2587301
-65.08829 | -0.2601708
-65.19922 | -0.2616015
-65.31631 | -0.2630223
-65.39237 | -0.2644329
-65.48606 | -0.2658337
-65.5735 | -0.2672249
-65.68644 | -0.2686059
-65.77624 | -0.2699759
-65.87395 | -0.2713351
-65.97346 | -0.2726845
-66.07004 | -0.2740238
-66.13573 | -0.2753521
-66.25429 | -0.2766705
-66.3216 | -0.2779782
-66.4239 | -0.2792752
-66.51068 | -0.2805631
-66.59937 | -0.2818405
-66.67597 | -0.2831072
-66.75402 | -0.2843633
-66.83751 | -0.2856085
-66.9136 | -0.2868429
-66.99716 | -0.2880663
-67.07445 | -0.2892796
-67.15059 | -0.2904829
-67.24629 | -0.2916761
-67.31026 | -0.2928576
-67.37899 | -0.2940277
-67.48002 | -0.295188
-67.52911 | -0.2963375
-67.60022 | -0.2974748
-67.66738 | -0.2986001
-67.75153 | -0.2997141
-67.81249 | -0.3008168
-67.88311 | -0.3019078
-67.92681 | -0.3029873
-68.00476 | -0.3040552
-68.05451 | -0.3051116
-68.12329 | -0.3061568
-68.17672 | -0.3071911
-68.22142 | -0.3082142
-68.29903 | -0.3092252
-68.33748 | -0.3102239
-68.4025 | -0.3112105
-68.44019 | -0.3121852
-68.48413 | -0.3131476
-68.55174 | -0.3140986
-68.5908 | -0.3150394
-68.65467 | -0.3159689
-68.70629 | -0.3168866
-68.7553 | -0.3177922
-68.78051 | -0.3186856
-68.83235 | -0.3195663
-68.86295 | -0.3204342
-68.88916 | -0.3212895
-68.92401 | -0.3221326
-68.96385 | -0.322963
-69.0073 | -0.3237807
-69.00772 | -0.3245864
-69.04668 | -0.32538
-69.07387 | -0.3261613
-69.10242 | -0.3269308
-69.14165 | -0.3276892
-69.18203 | -0.3284357
-69.19959 | -0.3291715
-69.21038 | -0.3298942
-69.23625 | -0.3306037
-69.2591 | -0.3313017
-69.27117 | -0.3319875
-69.26798 | -0.3326613
-69.27972 | -0.3333212
-69.31234 | -0.3339678
-69.32053 | -0.3346025
-69.32602 | -0.3352254
-69.33592 | -0.335835
-69.34419 | -0.3364314
-69.35049 | -0.3370161
-69.34434 | -0.3375881
-69.35039 | -0.338148
-69.33428 | -0.3386957
-69.34958 | -0.3392304
-69.33556 | -0.3397524
-69.32609 | -0.3402608
-69.30366 | -0.3407558
-69.29135 | -0.3412387
-69.27117 | -0.341709
-69.28534 | -0.3421667
-69.27148 | -0.3426112
-69.22377 | -0.3430421
-69.22556 | -0.3434595
-69.18152 | -0.3438647
-69.16173 | -0.3442577
-69.12132 | -0.344637
-69.10879 | -0.3450034
-69.04725 | -0.3453565
-69.04575 | -0.345696
-68.97317 | -0.3460224
-68.9433 | -0.3463356
-68.90086 | -0.3466362
-68.85839 | -0.3469235
-68.82063 | -0.3471977
-68.76747 | -0.3474594
-68.72625 | -0.347708
-68.68486 | -0.3479429
-68.61806 | -0.3481649
-68.54644 | -0.3483747
-68.48374 | -0.3485718
-68.43325 | -0.3487564
-68.35493 | -0.348928
-68.29057 | -0.3490854
-68.19371 | -0.3492288
-68.14803 | -0.3493592
-68.03833 | -0.3494764
-67.94326 | -0.3495795
-67.87872 | -0.3496694
-67.77218 | -0.3497466
-67.6832 | -0.349811
-67.5741 | -0.3498635
-67.47279 | -0.3499043
-67.35992 | -0.3499317
-67.2481 | -0.3499446