## Data
H | B
78.52372 | 0.500091 | Bm_max
78.35735 | 0.5000872 | 0.500091
78.20346 | 0.5000656 | Bm_min
78.01541 | 0.5000242 | -0.500091
77.82545 | 0.4999638
77.61921 | 0.4998846 | Data Count
77.40176 | 0.4997848 | 513
77.19108 | 0.4996659
76.96549 | 0.4995283
76.74204 | 0.4993728
76.4819 | 0.4991989
76.21983 | 0.4990073
75.99551 | 0.4987985
75.71718 | 0.498571
75.44549 | 0.4983263
75.1344 | 0.4980639
74.86711 | 0.497784
74.55518 | 0.4974855
74.20591 | 0.4971676
73.88737 | 0.4968297
73.52691 | 0.4964714
73.15872 | 0.4960929
72.77293 | 0.4956934
72.40371 | 0.4952746
72.01915 | 0.4948374
71.59603 | 0.4943803
71.17266 | 0.4939052
70.74926 | 0.4934125
70.32572 | 0.4929005
69.88055 | 0.4923693
69.43087 | 0.4918215
68.97474 | 0.4912576
68.49274 | 0.4906752
68.03293 | 0.4900735
67.55088 | 0.4894536
67.05309 | 0.4888163
66.5658 | 0.4881619
66.04064 | 0.4874896
65.5227 | 0.486798
65.00448 | 0.4860886
64.48077 | 0.4853617
63.94929 | 0.4846149
63.41139 | 0.4838486
62.83261 | 0.4830626
62.28443 | 0.4822585
61.6825 | 0.4814361
61.10139 | 0.4805945
60.51223 | 0.4797342
59.90194 | 0.4788561
59.2959 | 0.4779603
58.7062 | 0.4770468
58.07848 | 0.4761167
57.45939 | 0.4751704
56.83384 | 0.4742081
56.20183 | 0.4732292
55.56091 | 0.4722341
54.9006 | 0.4712228
54.26035 | 0.4701927
53.59847 | 0.4691431
52.92307 | 0.4680752
52.24981 | 0.4669868
51.56361 | 0.4658793
50.86536 | 0.4647531
50.18615 | 0.4636071
49.50112 | 0.4624431
48.80682 | 0.4612624
48.09404 | 0.4600653
47.41072 | 0.4588506
46.71226 | 0.4576203
46.03405 | 0.4563739
45.32131 | 0.4551101
44.63859 | 0.4538301
43.93343 | 0.4525339
43.22861 | 0.4512207
42.50045 | 0.4498892
41.78698 | 0.4485406
41.07017 | 0.4471744
40.34571 | 0.4457897
39.5936 | 0.4443872
38.88461 | 0.4429674
38.15687 | 0.4415308
37.40404 | 0.440077
36.68768 | 0.4386075
35.9563 | 0.4371227
35.24281 | 0.4356218
34.50668 | 0.4341057
33.77202 | 0.4325733
33.04308 | 0.431025
32.32065 | 0.4294616
31.59764 | 0.4278813
30.87132 | 0.4262863
30.14532 | 0.4246756
29.42324 | 0.4230483
28.69329 | 0.4214043
27.97651 | 0.4197438
27.25298 | 0.418068
26.54748 | 0.4163756
25.80902 | 0.4146671
25.08101 | 0.4129435
24.38443 | 0.4112051
23.65083 | 0.4094501
22.94251 | 0.4076798
22.23735 | 0.4058944
21.51014 | 0.4040925
20.78897 | 0.4022763
20.09046 | 0.4004466
19.38154 | 0.3986025
18.67562 | 0.3967433
17.99268 | 0.3948696
17.25834 | 0.3929804
16.5729 | 0.391076
15.86889 | 0.3891564
15.17133 | 0.3872216
14.46026 | 0.3852709
13.76106 | 0.3833056
13.06914 | 0.3813256
12.36786 | 0.3793309
11.71466 | 0.3773222
11.0209 | 0.3752994
10.33244 | 0.3732635
9.678181 | 0.3712142
9.003034 | 0.369151
8.340884 | 0.3670736
7.678439 | 0.3649828
7.012315 | 0.3628793
6.343765 | 0.3607626
5.704663 | 0.3586306
5.064998 | 0.3564849
4.390954 | 0.354326
3.759969 | 0.3521524
3.102968 | 0.3499648
2.450233 | 0.3477632
1.812382 | 0.3455477
1.193583 | 0.3433185
0.5672321 | 0.3410776
-0.05343011 | 0.3388253
-0.6578843 | 0.3365592
-1.299046 | 0.3342822
-1.90708 | 0.3319935
-2.518547 | 0.3296916
-3.137419 | 0.3273784
-3.746091 | 0.3250525
-4.335685 | 0.3227148
-4.919052 | 0.3203672
-5.526792 | 0.3180068
-6.117171 | 0.315633
-6.689798 | 0.3132474
-7.281035 | 0.3108507
-7.844761 | 0.3084418
-8.424793 | 0.306019
-9.001612 | 0.3035854
-9.561856 | 0.3011408
-10.14841 | 0.2986838
-10.71552 | 0.2962152
-11.28533 | 0.2937353
-11.81718 | 0.2912448
-12.36222 | 0.2887437
-12.92033 | 0.286232
-13.47106 | 0.2837089
-14.02036 | 0.2811751
-14.54321 | 0.278631
-15.0629 | 0.2760768
-15.61088 | 0.273513
-16.12145 | 0.2709396
-16.6736 | 0.2683554
-17.18218 | 0.2657588
-17.70317 | 0.2631509
-18.21766 | 0.2605325
-18.71238 | 0.2579052
-19.21304 | 0.2552695
-19.72944 | 0.2526254
-20.22167 | 0.2499732
-20.70585 | 0.2473131
-21.20246 | 0.244646
-21.68718 | 0.2419693
-22.17445 | 0.2392816
-22.6447 | 0.2365845
-23.12084 | 0.2338768
-23.62319 | 0.231158
-24.07748 | 0.2284289
-24.55585 | 0.22569
-25.04251 | 0.2229414
-25.5058 | 0.2201856
-25.94305 | 0.2174234
-26.40619 | 0.214653
-26.82076 | 0.2118756
-27.26198 | 0.2090929
-27.70436 | 0.2063039
-28.1536 | 0.2035066
-28.57633 | 0.2007023
-29.01941 | 0.1978904
-29.45289 | 0.1950697
-29.86964 | 0.1922402
-30.29872 | 0.1894017
-30.72511 | 0.1865555
-31.16145 | 0.1837013
-31.55307 | 0.1808404
-31.96498 | 0.1779727
-32.38934 | 0.1750978
-32.79486 | 0.1722168
-33.1941 | 0.1693303
-33.5956 | 0.1664392
-33.98295 | 0.1635429
-34.374 | 0.1606406
-34.76566 | 0.1577328
-35.13994 | 0.1548205
-35.54497 | 0.1519037
-35.91334 | 0.1489819
-36.29513 | 0.146054
-36.68486 | 0.1431186
-37.06296 | 0.140177
-37.43315 | 0.1372294
-37.80397 | 0.1342752
-38.17053 | 0.1313158
-38.55082 | 0.1283506
-38.89933 | 0.1253798
-39.25808 | 0.1224044
-39.63972 | 0.119425
-39.97702 | 0.1164414
-40.35915 | 0.1134521
-40.68128 | 0.1104578
-41.03834 | 0.1074588
-41.37521 | 0.1044551
-41.73801 | 0.1014477
-42.05619 | 0.09843652
-42.40794 | 0.09542203
-42.71542 | 0.09240383
-43.06884 | 0.08938319
-43.36416 | 0.08636091
-43.68972 | 0.08333545
-44.00694 | 0.08030797
-44.33779 | 0.07727689
-44.65372 | 0.07424384
-44.95804 | 0.07120852
-45.25486 | 0.06816958
-45.58814 | 0.06512862
-45.86814 | 0.06208384
-46.17948 | 0.0590367
-46.48466 | 0.05598683
-46.75902 | 0.05293485
-47.06685 | 0.04988096
-47.35501 | 0.04682501
-47.65774 | 0.04376814
-47.94645 | 0.04070915
-48.21458 | 0.03764898
-48.49225 | 0.03458853
-48.78397 | 0.03152861
-49.05921 | 0.02846812
-49.32977 | 0.02540484
-49.61771 | 0.02234017
-49.86201 | 0.01927515
-50.15606 | 0.01620904
-50.43738 | 0.01314129
-50.70684 | 0.01007273
-50.96509 | 0.007005297
-51.20642 | 0.003938109
-51.48514 | 0.0008696856
-51.75607 | -0.002200178
-52.0063 | -0.005270279
-52.2762 | -0.008339992
-52.51464 | -0.01141053
-52.78181 | -0.01448039
-53.03584 | -0.01754831
-53.30086 | -0.02061463
-53.52951 | -0.02367942
-53.77837 | -0.02674266
-54.02892 | -0.02980541
-54.27528 | -0.03286855
-54.52475 | -0.03592975
-54.76172 | -0.03898895
-54.99228 | -0.04204596
-55.22957 | -0.04510115
-55.46553 | -0.04815491
-55.69249 | -0.05120699
-55.92472 | -0.05425801
-56.15808 | -0.05730836
-56.41415 | -0.0603572
-56.62917 | -0.06340372
-56.86626 | -0.06644913
-57.08076 | -0.06949278
-57.299 | -0.072534
-57.53959 | -0.07557134
-57.75505 | -0.07860585
-57.96556 | -0.08163789
-58.16432 | -0.08466486
-58.39567 | -0.08768803
-58.59691 | -0.09070824
-58.81802 | -0.09372362
-59.03617 | -0.09673555
-59.22528 | -0.0997444
-59.4504 | -0.1027493
-59.63254 | -0.1057501
-59.84302 | -0.1087482
-60.05424 | -0.1117437
-60.28228 | -0.114736
-60.49002 | -0.1177257
-60.67608 | -0.1207103
-60.89887 | -0.1236894
-61.05335 | -0.1266622
-61.27737 | -0.1296299
-61.45149 | -0.1325924
-61.66935 | -0.1355474
-61.85895 | -0.1384972
-62.07115 | -0.1414427
-62.23779 | -0.1443833
-62.45386 | -0.147319
-62.64522 | -0.1502497
-62.83265 | -0.1531749
-63.02418 | -0.1560939
-63.20103 | -0.1590078
-63.3713 | -0.1619166
-63.58004 | -0.1648195
-63.76988 | -0.1677161
-63.98085 | -0.1706068
-64.14582 | -0.173492
-64.33282 | -0.1763705
-64.51287 | -0.1792416
-64.68189 | -0.1821051
-64.87327 | -0.1849601
-65.03724 | -0.1878078
-65.21847 | -0.190649
-65.39009 | -0.1934816
-65.57255 | -0.1963069
-65.76258 | -0.1991255
-65.94389 | -0.2019362
-66.11867 | -0.2047394
-66.2983 | -0.2075353
-66.47137 | -0.210324
-66.62499 | -0.2131052
-66.81934 | -0.2158789
-66.99645 | -0.2186452
-67.15865 | -0.221404
-67.33758 | -0.2241552
-67.49176 | -0.2268973
-67.65225 | -0.2296304
-67.84876 | -0.2323534
-68.00885 | -0.2350662
-68.17356 | -0.2377702
-68.34491 | -0.2404654
-68.49782 | -0.243151
-68.66862 | -0.2458275
-68.83171 | -0.2484948
-69.00912 | -0.2511529
-69.17178 | -0.2538029
-69.34637 | -0.2564449
-69.49465 | -0.2590778
-69.66992 | -0.2616999
-69.83011 | -0.2643129
-69.99356 | -0.2669162
-70.15802 | -0.2695069
-70.3025 | -0.2720858
-70.4633 | -0.2746521
-70.62982 | -0.2772068
-70.77942 | -0.279751
-70.93456 | -0.2822848
-71.09252 | -0.2848078
-71.24475 | -0.2873202
-71.40555 | -0.2898239
-71.56903 | -0.2923181
-71.73913 | -0.2948036
-71.88323 | -0.2972804
-72.06689 | -0.2997485
-72.21009 | -0.3022061
-72.35265 | -0.3046511
-72.50228 | -0.3070847
-72.64697 | -0.3095044
-72.77772 | -0.3119107
-72.93342 | -0.3143025
-73.07625 | -0.3166807
-73.21001 | -0.3190452
-73.35135 | -0.3213944
-73.47628 | -0.3237314
-73.62453 | -0.3260562
-73.7886 | -0.328369
-73.92162 | -0.3306704
-74.0648 | -0.3329611
-74.20059 | -0.3352418
-74.33996 | -0.3375115
-74.49785 | -0.33977
-74.64478 | -0.3420171
-74.76983 | -0.344253
-74.88807 | -0.3464756
-75.02936 | -0.3486835
-75.17893 | -0.3508787
-75.29658 | -0.3530603
-75.42759 | -0.3552271
-75.5525 | -0.357379
-75.66934 | -0.3595167
-75.78657 | -0.3616415
-75.90984 | -0.3637531
-76.05098 | -0.3658514
-76.18584 | -0.3679371
-76.2939 | -0.3700094
-76.41918 | -0.3720669
-76.55127 | -0.3741098
-76.68508 | -0.37614
-76.78784 | -0.3781558
-76.91653 | -0.3801559
-77.03006 | -0.3821406
-77.11019 | -0.3841107
-77.23512 | -0.3860671
-77.3564 | -0.3880088
-77.46765 | -0.3899365
-77.55426 | -0.3918482
-77.67683 | -0.3937458
-77.78467 | -0.3956297
-77.88589 | -0.3974988
-78.0097 | -0.3993544
-78.10258 | -0.401193
-78.21185 | -0.4030162
-78.27582 | -0.4048234
-78.39393 | -0.4066134
-78.4993 | -0.408389
-78.59451 | -0.4101498
-78.6998 | -0.4118963
-78.79904 | -0.4136275
-78.8889 | -0.4153444
-78.97387 | -0.4170474
-79.0629 | -0.4187337
-79.15792 | -0.4204043
-79.24318 | -0.42206
-79.31711 | -0.4236994
-79.40741 | -0.4253223
-79.48961 | -0.4269289
-79.57528 | -0.4285193
-79.65255 | -0.4300919
-79.73452 | -0.4316491
-79.81033 | -0.4331898
-79.87112 | -0.4347135
-79.9517 | -0.4362215
-79.99343 | -0.4377132
-80.09325 | -0.439188
-80.15855 | -0.4406448
-80.22458 | -0.442086
-80.28456 | -0.4435108
-80.36957 | -0.4449191
-80.41442 | -0.4463105
-80.47965 | -0.4476841
-80.53428 | -0.4490428
-80.59367 | -0.4503849
-80.6698 | -0.451711
-80.7095 | -0.4530209
-80.75915 | -0.4543135
-80.80744 | -0.4555893
-80.8644 | -0.4568479
-80.90353 | -0.4580894
-80.96368 | -0.4593129
-80.98776 | -0.4605184
-81.01829 | -0.4617052
-81.07395 | -0.4628728
-81.09967 | -0.4640228
-81.13299 | -0.4651559
-81.18324 | -0.4662711
-81.21994 | -0.4673696
-81.21926 | -0.4684518
-81.24961 | -0.469517
-81.27941 | -0.4705651
-81.30633 | -0.4715964
-81.33215 | -0.4726105
-81.36138 | -0.4736062
-81.38327 | -0.4745839
-81.38982 | -0.475544
-81.39968 | -0.4764859
-81.40581 | -0.4774089
-81.41822 | -0.4783136
-81.41937 | -0.4791993
-81.40696 | -0.4800663
-81.42133 | -0.4809145
-81.41522 | -0.4817433
-81.383 | -0.4825542
-81.39514 | -0.483348
-81.39205 | -0.484124
-81.37732 | -0.4848827
-81.39529 | -0.4856241
-81.35878 | -0.4863472
-81.34806 | -0.487052
-81.33774 | -0.487739
-81.31209 | -0.4884078
-81.27933 | -0.4890578
-81.25231 | -0.4896892
-81.20972 | -0.4903018
-81.19709 | -0.4908954
-81.17152 | -0.4914707
-81.12936 | -0.4920278
-81.09016 | -0.4925665
-81.03258 | -0.4930864
-80.98697 | -0.4935881
-80.94566 | -0.4940719
-80.90292 | -0.4945363
-80.84949 | -0.4949818
-80.79351 | -0.4954092
-80.72568 | -0.4958188
-80.67924 | -0.4962096
-80.59288 | -0.4965823
-80.54475 | -0.4969359
-80.4592 | -0.4972703
-80.3705 | -0.4975864
-80.29358 | -0.4978841
-80.21218 | -0.4981637
-80.11968 | -0.4984245
-80.02376 | -0.4986676
-79.94547 | -0.4988918
-79.84091 | -0.4990963
-79.7254 | -0.4992807
-79.615 | -0.4994453
-79.48904 | -0.4995907
-79.35842 | -0.4997168
-79.24234 | -0.4998246
-79.11832 | -0.499914
-78.97443 | -0.4999863
-78.83626 | -0.5000412
-78.69102 | -0.5000762
-78.52372 | -0.500091